## List1
Relaksacija |  | Relaksacija |  | Temperatura:
log t | log G | t | G | 33.27°C
0.7498909 | 2.962448
1.103793 | 2.960498
1.203793 | 2.956651
1.303793 | 2.952835
1.403793 | 2.948964
1.503793 | 2.945048
1.603793 | 2.941051
1.703793 | 2.936891
1.803793 | 2.932482
1.903793 | 2.92778
2.003793 | 2.922763
2.103793 | 2.917431
2.203793 | 2.911777
2.303793 | 2.905815
2.403793 | 2.899547
2.503793 | 2.892981
2.603793 | 2.88612
2.703793 | 2.878982
2.803793 | 2.871613
2.903793 | 2.864073
3.003793 | 2.856423
3.103793 | 2.848721
3.203793 | 2.841024
3.303793 | 2.833386
3.403793 | 2.825859
3.503793 | 2.818464
3.603793 | 2.811168
3.703793 | 2.803922
3.803793 | 2.796686
3.903793 | 2.789421
4.003793 | 2.782094
4.103793 | 2.774669
4.203793 | 2.767118
4.303793 | 2.759443
4.403793 | 2.751696
4.503793 | 2.743934
4.603793 | 2.736209
4.703793 | 2.72857
4.803793 | 2.721066
4.903793 | 2.713741
5.003793 | 2.706635
5.103793 | 2.699741
5.203793 | 2.693014
5.303793 | 2.686408
5.403793 | 2.679883
5.503793 | 2.673404
5.603793 | 2.666935
5.703793 | 2.660444
5.803793 | 2.6539
5.903793 | 2.647291
6.003793 | 2.640621
6.103793 | 2.633891
6.203793 | 2.6271
6.303793 | 2.620249
6.403793 | 2.613335
6.503793 | 2.606358
6.603793 | 2.599329
6.703793 | 2.592294
6.803793 | 2.585321
6.903793 | 2.578471
7.003793 | 2.571805
7.103793 | 2.565379
7.203793 | 2.559249
7.303793 | 2.553466
7.403793 | 2.548033
7.503793 | 2.542861
7.603793 | 2.537825
7.703793 | 2.53282
7.803793 | 2.527745
7.903793 | 2.522501
8.003793 | 2.516988
8.103793 | 2.511109
8.203793 | 2.504831
8.303793 | 2.49822
8.403793 | 2.491372
8.503793 | 2.48438