## Stage 0
Stage 0
22 | 3 | 11 | 10 | 8 | 14 |  | LGAD_TYPE_3.1_8E14_step_0
| -5 | -10 | -15 | -20 | -25 | -25.5 | -26 | -26.5 | -27 | -27.5 | -28 | -28.5 | -29 | -29.5 | -30 | -30.5 | -31 | -32 | -33 | -34 | -35 | -36 | -37 | -38 | -39 | -40 | -41 | -42 | -43 | -44 | -45 | -46 | -47 | -48 | -49 | -50 | -55 | -60 | -65 | -70 | -75 | -80 | -85 | -90 | -100 | -110 | -120 | -130 | -140 | -150 | -160 | -170 | -180 | -190 | -200
| -4.32184e-07 | -3.51064e-07 | -4.54008e-07 | -5.55496e-07 | -6.76268e-07 | -7.67382e-07 | -7.84164e-07 | -8.0375e-07 | -8.39172e-07 | -9.3488e-07 | -1.12408e-06 | -1.354012e-06 | -1.563666e-06 | -1.746514e-06 | -1.906414e-06 | -2.036446e-06 | -2.148006e-06 | -2.283062e-06 | -2.456844e-06 | -2.609348e-06 | -2.74393e-06 | -2.867676e-06 | -2.978548e-06 | -3.078892e-06 | -3.171382e-06 | -3.255906e-06 | -3.335728e-06 | -3.40938e-06 | -3.477518e-06 | -3.542432e-06 | -3.603018e-06 | -3.660748e-06 | -3.71606e-06 | -3.768176e-06 | -3.818824e-06 | -3.867582e-06 | -3.974858e-06 | -4.163614e-06 | -4.331672e-06 | -4.48527e-06 | -4.62771e-06 | -4.761958e-06 | -4.890606e-06 | -5.01604e-06 | -5.187888e-06 | -5.433004e-06 | -5.68517e-06 | -5.948164e-06 | -6.226208e-06 | -6.520988e-06 | -6.833058e-06 | -7.164764e-06 | -7.518682e-06 | -7.895458e-06 | -8.299054e-06
'10000 | 5.24197e-11 | 5.03992e-11 | 4.9129e-11 | 4.79785e-11 | 4.6904e-11 | 4.66839e-11 | 4.64835e-11 | 4.60164e-11 | 4.44174e-11 | 3.92573e-11 | 3.1769e-11 | 2.52985e-11 | 2.17019e-11 | 1.95416e-11 | 1.81427e-11 | 1.6969e-11 | 1.60771e-11 | 1.46659e-11 | 1.34454e-11 | 1.2537e-11 | 1.1686e-11 | 1.09723e-11 | 1.03423e-11 | 9.72011e-12 | 9.23861e-12 | 8.75058e-12 | 8.35482e-12 | 7.97889e-12 | 7.61854e-12 | 7.29825e-12 | 7.0292e-12 | 6.80759e-12 | 6.63952e-12 | 6.41247e-12 | 6.22038e-12 | 6.11799e-12 | 5.60162e-12 | 5.37323e-12 | 5.20331e-12 | 5.11919e-12 | 5.09399e-12 | 5.0433e-12 | 5.02697e-12 | 4.99363e-12 | 4.92306e-12 | 4.89866e-12 | 4.91599e-12 | 4.88033e-12 | 4.84256e-12 | 4.86011e-12 | 4.9154e-12 | 4.86433e-12 | 4.87761e-12 | 4.84684e-12 | 4.86068e-12
'10000 | 284004 | 315630 | 342821 | 371325 | 417092 | 425551 | 437168 | 455646 | 479279 | 492685 | 519630 | 600782 | 735552 | 941958 | 1156660 | 1339990 | 1501890 | 1800950 | 2107040 | 2395280 | 2748010 | 3084260 | 3480230 | 3938640 | 4345050 | 4992910 | 5507780 | 6288050 | 7008210 | 7902130 | 9004760 | 10165000 | 11509500 | 12903700 | 14333400 | 17092400 | 35279000 | 115338000 | 917753000 | -201227000 | -110576000 | -97799500 | -107319000 | -73816400 | -82882800 | -64532600 | -63649200 | -69457200 | -71021600 | -62552100 | -98597400 | -110436000 | -169777000 | -158845000 | -566160000
| 0 | 0 | 0 | 0 | 0 | 0 | 0 | 0 | 0 | 0 | 0 | 0 | 0 | 0 | 0 | 0 | 0 | 0 | 0 | 0 | 0 | 0 | 0 | 0 | 0 | 0 | 0 | 0 | 0 | 0 | 0 | 0 | 0 | 0 | 0 | 0 | 0 | 0 | 0 | 0 | 0 | 0 | 0 | 0 | 0 | 0 | 0 | 0 | 0 | 0 | 0 | 0 | 0 | 0 | 0
| 3.6392e+20 | 3.9369e+20 | 4.1431e+20 | 4.3442e+20 | 4.5455e+20 | 4.5884e+20 | 4.6281e+20 | 4.7225e+20 | 5.0687e+20 | 6.4887e+20 | 9.9082e+20 | 1.5625e+21 | 2.1233e+21 | 2.6187e+21 | 3.0381e+21 | 3.4729e+21 | 3.8689e+21 | 4.6492e+21 | 5.5316e+21 | 6.3623e+21 | 7.3226e+21 | 8.3062e+21 | 9.349e+21 | 1.0584e+22 | 1.1716e+22 | 1.3059e+22 | 1.4326e+22 | 1.5708e+22 | 1.7229e+22 | 1.8774e+22 | 2.0239e+22 | 2.1578e+22 | 2.2684e+22 | 2.4319e+22 | 2.5844e+22 | 2.6717e+22 | 3.1869e+22 | 3.4636e+22 | 3.6935e+22 | 3.8159e+22 | 3.8538e+22 | 3.9316e+22 | 3.9572e+22 | 4.0102e+22 | 4.126e+22 | 4.1672e+22 | 4.1379e+22 | 4.1986e+22 | 4.2643e+22 | 4.2336e+22 | 4.1389e+22 | 4.2262e+22 | 4.2033e+22 | 4.2568e+22 | 4.2326e+22
| Vgl = | 27.4 |  | Vfd = | 61 |  | Vbd =
22 | 3 | 11 | 11 | 29 | 27 |  | LGAD_TYPE_3.1_6E15_28395-W1_step_0
| -0.5 | -1 | -1.5 | -2 | -2.5 | -3 | -3.5 | -4 | -4.5 | -5 | -5.5 | -6 | -16 | -26 | -36 | -46 | -56 | -66 | -76 | -86 | -96 | -106 | -116 | -126 | -136 | -146 | -156 | -166 | -176 | -186 | -196 | -206
| -1.3222e-06 | -4.012e-07 | -8.294e-07 | -1.234e-06 | -1.673e-06 | -2.1318e-06 | -2.6044e-06 | -3.0968e-06 | -3.5742e-06 | -4.0164e-06 | -4.399e-06 | -4.7358e-06 | -6.6522e-06 | -1.03676e-05 | -1.30098e-05 | -1.52062e-05 | -1.70784e-05 | -1.86326e-05 | -1.98524e-05 | -2.07904e-05 | -2.15388e-05 | -2.21668e-05 | -2.2719e-05 | -2.32192e-05 | -2.3686e-05 | -2.413e-05 | -2.45586e-05 | -2.4974e-05 | -2.53816e-05 | -2.5784e-05 | -2.61848e-05 | -2.6586e-05
'10000HZ' | 3.70816e-11 | 4.03542e-11 | 3.90423e-11 | 3.65701e-11 | 3.39888e-11 | 3.204e-11 | 3.06191e-11 | 3.01177e-11 | 3.00554e-11 | 2.98529e-11 | 2.9469e-11 | 2.89942e-11 | 2.10551e-11 | 1.70483e-11 | 1.45482e-11 | 1.26517e-11 | 1.08683e-11 | 9.07449e-12 | 7.58842e-12 | 6.62106e-12 | 6.04237e-12 | 5.70096e-12 | 5.45532e-12 | 5.34564e-12 | 5.24619e-12 | 5.1745e-12 | 5.09556e-12 | 5.0741e-12 | 5.02201e-12 | 4.96734e-12 | 4.9141e-12 | 4.93293e-12
'10000HZ' | 201537 | 227767 | 240497 | 247711 | 253944 | 263192 | 279183 | 304850 | 337595 | 369354 | 397140 | 424926 | 828630 | 1164220 | 1478390 | 1811790 | 2240450 | 3009050 | 4291380 | 6279700 | 9033490 | 11954600 | 16651100 | 21171300 | 25692300 | 31168000 | 37825500 | 47459600 | 58756100 | 72356100 | 74000100 | 104627000
| 0 | 0 | 0 | 0 | 0 | 0 | 0 | 0 | 0 | 0 | 0 | 0 | 0 | 0 | 0 | 0 | 0 | 0 | 0 | 0 | 0 | 0 | 0 | 0 | 0 | 0 | 0 | 0 | 0 | 0 | 0 | 0
| 1.3222e-06 | 4.012e-07 | 8.294e-07 | 1.234e-06 | 1.673e-06 | 2.1318e-06 | 2.6044e-06 | 3.0968e-06 | 3.5742e-06 | 4.0164e-06 | 4.399e-06 | 4.7358e-06 | 6.6522e-06 | 1.03676e-05 | 1.30098e-05 | 1.52062e-05 | 1.70784e-05 | 1.86326e-05 | 1.98524e-05 | 2.07904e-05 | 2.15388e-05 | 2.21668e-05 | 2.2719e-05 | 2.32192e-05 | 2.3686e-05 | 2.413e-05 | 2.45586e-05 | 2.4974e-05 | 2.53816e-05 | 2.5784e-05 | 2.61848e-05 | 2.6586e-05
| 7.2725e+20 | 6.1408e+20 | 6.5604e+20 | 7.4773e+20 | 8.6562e+20 | 9.7413e+20 | 1.0666e+21 | 1.1024e+21 | 1.107e+21 | 1.1221e+21 | 1.1515e+21 | 1.1895e+21 | 2.2557e+21 | 3.4406e+21 | 4.7248e+21 | 6.2474e+21 | 8.466e+21 | 1.2144e+22 | 1.7366e+22 | 2.2811e+22 | 2.739e+22 | 3.0768e+22 | 3.3602e+22 | 3.4995e+22 | 3.6334e+22 | 3.7348e+22 | 3.8514e+22 | 3.884e+22 | 3.965e+22 | 4.0528e+22 | 4.1411e+22 | 4.1095e+22
| Vgl = | 10.2 |  | Vfd = | 77.8 |  | Vbd =
22 | 3 | 11 | 12 | 54 | 26 |  | LG_SE5_TYPE_3.1_UMB_3E15_28995-W2_Single_Set-P3_step_0
| -1 | -2 | -3 | -4 | -5 | -6 | -7 | -7.5 | -8 | -8.5 | -9 | -9.5 | -10 | -10.5 | -11 | -11.5 | -12 | -13 | -14 | -15 | -16 | -17 | -18 | -19 | -20 | -20 | -25 | -30 | -35 | -40 | -45 | -50 | -60 | -70 | -80 | -90 | -100 | -110 | -120 | -130 | -140 | -150 | -160 | -170 | -180 | -190 | -200
| -5.48056e-07 | -5.18632e-07 | -6.4226e-07 | -7.3116e-07 | -8.08174e-07 | -8.7662e-07 | -9.39688e-07 | -9.89788e-07 | -1.020188e-06 | -1.052228e-06 | -1.090708e-06 | -1.143174e-06 | -1.231528e-06 | -1.382588e-06 | -1.61701e-06 | -1.932988e-06 | -2.289874e-06 | -2.784594e-06 | -3.395242e-06 | -3.850876e-06 | -4.211504e-06 | -4.514218e-06 | -4.7879e-06 | -5.032874e-06 | -5.25681e-06 | -5.384782e-06 | -5.75452e-06 | -6.605976e-06 | -7.269564e-06 | -7.787148e-06 | -8.18269e-06 | -8.484922e-06 | -8.794476e-06 | -9.145442e-06 | -9.423498e-06 | -9.661162e-06 | -9.871276e-06 | -1.006249e-05 | -1.023971e-05 | -1.040799e-05 | -1.057161e-05 | -1.073236e-05 | -1.089223e-05 | -1.105154e-05 | -1.121027e-05 | -1.13709e-05 | -1.153513e-05
'10000HZ' | 4.8386e-11 | 4.97926e-11 | 4.97925e-11 | 4.95758e-11 | 4.93582e-11 | 4.90857e-11 | 4.88905e-11 | 4.87671e-11 | 4.86206e-11 | 4.84595e-11 | 4.80248e-11 | 4.72119e-11 | 4.52931e-11 | 4.20103e-11 | 3.75596e-11 | 3.31337e-11 | 2.96505e-11 | 2.62732e-11 | 2.47678e-11 | 2.33308e-11 | 2.21497e-11 | 2.10826e-11 | 2.01213e-11 | 1.93809e-11 | 1.86341e-11 | 1.86372e-11 | 1.57599e-11 | 1.35806e-11 | 1.16634e-11 | 1.00793e-11 | 8.8366e-12 | 7.88329e-12 | 6.83882e-12 | 6.33825e-12 | 6.06013e-12 | 5.93919e-12 | 5.84908e-12 | 5.80901e-12 | 5.7628e-12 | 5.70684e-12 | 5.6781e-12 | 5.75974e-12 | 5.71946e-12 | 5.68073e-12 | 5.65783e-12 | 5.69069e-12 | 5.67924e-12
'10000HZ' | 201518 | 228208 | 244090 | 257022 | 268164 | 278379 | 288556 | 294077 | 299762 | 305600 | 312885 | 320034 | 324492 | 324966 | 323539 | 328924 | 350489 | 457984 | 587459 | 691672 | 772636 | 850418 | 920308 | 985582 | 1049660 | 1046740 | 1367890 | 1723710 | 2193000 | 2862720 | 3777940 | 4981350 | 8548220 | 13824600 | 22017400 | 32039000 | 55373600 | 85517600 | 212783000 | -391376000 | -164274000 | -113848000 | -92681000 | -87301200 | -78259000 | -72081500 | -67447300
| 0 | 0 | 0 | 0 | 0 | 0 | 0 | 0 | 0 | 0 | 0 | 0 | 0 | 0 | 0 | 0 | 0 | 0 | 0 | 0 | 0 | 0 | 0 | 0 | 0 | 0 | 0 | 0 | 0 | 0 | 0 | 0 | 0 | 0 | 0 | 0 | 0 | 0 | 0 | 0 | 0 | 0 | 0 | 0 | 0 | 0 | 0
| 4.2713e+20 | 4.0334e+20 | 4.0334e+20 | 4.0687e+20 | 4.1047e+20 | 4.1504e+20 | 4.1836e+20 | 4.2048e+20 | 4.2302e+20 | 4.2584e+20 | 4.3358e+20 | 4.4864e+20 | 4.8746e+20 | 5.6662e+20 | 7.0886e+20 | 9.1088e+20 | 1.1375e+21 | 1.4487e+21 | 1.6301e+21 | 1.8371e+21 | 2.0383e+21 | 2.2498e+21 | 2.4699e+21 | 2.6623e+21 | 2.8799e+21 | 2.879e+21 | 4.0262e+21 | 5.422e+21 | 7.3511e+21 | 9.8433e+21 | 1.2806e+22 | 1.6091e+22 | 2.1381e+22 | 2.4892e+22 | 2.7229e+22 | 2.835e+22 | 2.923e+22 | 2.9634e+22 | 3.0112e+22 | 3.0705e+22 | 3.1017e+22 | 3.0144e+22 | 3.057e+22 | 3.0988e+22 | 3.1239e+22 | 3.0879e+22 | 3.1004e+22
| Vgl = | 10.2 |  | Vfd = | 78 |  | Vbd =
22 | 3 | 11 | 13 | 33 | 16 |  | PIN_SE5_TYPE_3.1_UMB_8E14_28995-W3_Single_Set-P2_step_0
| 0 | -2 | -4 | -6 | -8 | -10 | -12 | -14 | -16 | -18 | -20 | -25 | -30 | -35 | -40 | -45 | -50 | -60 | -70 | -80 | -90 | -100 | -110 | -120 | -130 | -140 | -150 | -160 | -170 | -180 | -190 | -200
| 1.22065e-06 | -1.5722e-07 | -2.512092e-06 | -3.140068e-06 | -3.576956e-06 | -3.921306e-06 | -4.205614e-06 | -4.442674e-06 | -4.644956e-06 | -4.82019e-06 | -4.973228e-06 | -5.172254e-06 | -5.433886e-06 | -5.638424e-06 | -5.804216e-06 | -5.94158e-06 | -6.057208e-06 | -6.188046e-06 | -6.344786e-06 | -6.47268e-06 | -6.58146e-06 | -6.676562e-06 | -6.762342e-06 | -6.841618e-06 | -6.91551e-06 | -6.98555e-06 | -7.052646e-06 | -7.116518e-06 | -7.179018e-06 | -7.241006e-06 | -7.30121e-06 | -7.360364e-06
'10000HZ' | 1.47328e-11 | 1.8268e-11 | 1.50153e-11 | 1.29033e-11 | 1.13049e-11 | 1.00348e-11 | 9.07329e-12 | 8.20004e-12 | 7.42621e-12 | 6.8287e-12 | 6.2972e-12 | 5.33107e-12 | 4.79417e-12 | 4.4664e-12 | 4.31926e-12 | 4.24613e-12 | 4.2175e-12 | 4.05764e-12 | 4.06679e-12 | 4.02844e-12 | 3.96572e-12 | 3.95047e-12 | 3.94653e-12 | 3.96382e-12 | 3.90468e-12 | 3.89787e-12 | 3.96528e-12 | 3.92545e-12 | 3.92329e-12 | 3.92419e-12 | 3.92729e-12 | 3.90647e-12
'10000HZ' | 141975 | 905761 | 1330900 | 1716560 | 2104910 | 2545850 | 2985590 | 3521490 | 4110540 | 4850940 | 5802190 | 8311820 | 12478100 | 18445600 | 27266300 | 41403500 | 53544400 | 131886000 | 837801000 | -237777000 | -120238000 | -132187000 | -89142000 | -70119300 | -78423500 | -55101200 | -50343500 | -56342800 | -51384000 | -51105100 | -50421200 | -50004700
| 0 | 0 | 0 | 0 | 0 | 0 | 0 | 0 | 0 | 0 | 0 | 0 | 0 | 0 | 0 | 0 | 0 | 0 | 0 | 0 | 0 | 0 | 0 | 0 | 0 | 0 | 0 | 0 | 0 | 0 | 0 | 0
| 4.6071e+21 | 2.9965e+21 | 4.4354e+21 | 6.0062e+21 | 7.8247e+21 | 9.9308e+21 | 1.2147e+22 | 1.4872e+22 | 1.8133e+22 | 2.1445e+22 | 2.5218e+22 | 3.5186e+22 | 4.3508e+22 | 5.0129e+22 | 5.3602e+22 | 5.5464e+22 | 5.622e+22 | 6.0737e+22 | 6.0464e+22 | 6.1621e+22 | 6.3585e+22 | 6.4077e+22 | 6.4205e+22 | 6.3646e+22 | 6.5589e+22 | 6.5818e+22 | 6.3599e+22 | 6.4896e+22 | 6.4968e+22 | 6.4938e+22 | 6.4836e+22 | 6.5529e+22
| Vgl = |  |  | Vfd = | 40.8 |  | Vbd =
22 | 3 | 11 | 12 | 23 | 55 |  | PIN_SE5_TYPE_3.1_UMB_3E15_28995-W2_Single_Set-P3_step_0
| 0 | -0.5 | -1 | -1.5 | -2 | -2.5 | -3 | -3.5 | -4 | -4.5 | -5 | -6 | -7 | -8 | -9 | -10 | -11 | -12 | -13 | -14 | -15 | -16 | -17 | -18 | -19 | -20 | -25 | -30 | -35 | -40 | -45 | -50 | -60 | -70 | -80 | -90 | -100 | -110 | -120 | -130 | -140 | -150 | -160 | -170 | -180 | -190 | -200
| 2.7841e-07 | -3.73808e-07 | -1.731268e-06 | -2.465506e-06 | -2.83711e-06 | -3.118546e-06 | -3.35321e-06 | -3.558746e-06 | -3.753536e-06 | -3.933762e-06 | -4.102412e-06 | -4.31662e-06 | -4.602598e-06 | -4.866684e-06 | -5.110106e-06 | -5.342888e-06 | -5.559932e-06 | -5.76474e-06 | -5.963864e-06 | -6.15179e-06 | -6.330248e-06 | -6.503316e-06 | -6.669018e-06 | -6.831342e-06 | -6.9854e-06 | -7.133202e-06 | -7.488254e-06 | -8.101466e-06 | -8.587158e-06 | -8.96366e-06 | -9.257868e-06 | -9.494616e-06 | -9.757564e-06 | -1.007494e-05 | -1.03403e-05 | -1.05733e-05 | -1.07821e-05 | -1.097373e-05 | -1.115429e-05 | -1.132621e-05 | -1.149103e-05 | -1.165268e-05 | -1.181371e-05 | -1.197332e-05 | -1.21314e-05 | -1.228959e-05 | -1.244937e-05
'10000HZ' | 1.47987e-11 | 2.45688e-11 | 3.13292e-11 | 3.18829e-11 | 3.11308e-11 | 3.01628e-11 | 2.92633e-11 | 2.83155e-11 | 2.74913e-11 | 2.66946e-11 | 2.60086e-11 | 2.4742e-11 | 2.36236e-11 | 2.27091e-11 | 2.18146e-11 | 2.10359e-11 | 2.03772e-11 | 1.97302e-11 | 1.91054e-11 | 1.8538e-11 | 1.80258e-11 | 1.75723e-11 | 1.70505e-11 | 1.66315e-11 | 1.61986e-11 | 1.57827e-11 | 1.38075e-11 | 1.19794e-11 | 1.04196e-11 | 9.05111e-12 | 8.17645e-12 | 7.49912e-12 | 6.71168e-12 | 6.35409e-12 | 6.08348e-12 | 5.96068e-12 | 5.90591e-12 | 5.81913e-12 | 5.77741e-12 | 5.7471e-12 | 5.69471e-12 | 5.76583e-12 | 5.6991e-12 | 5.69131e-12 | 5.65494e-12 | 5.62013e-12 | 5.63349e-12
'10000HZ' | 125874 | 179884 | 273972 | 338011 | 388244 | 432105 | 470415 | 507673 | 541775 | 574179 | 606729 | 665252 | 719130 | 771587 | 822475 | 872640 | 920412 | 968993 | 1020070 | 1064920 | 1110180 | 1163130 | 1207300 | 1261370 | 1305640 | 1360870 | 1665940 | 2078900 | 2675710 | 3499570 | 4546020 | 5859640 | 9344430 | 14092800 | 19164200 | 28827100 | 46648200 | 75797500 | 133775000 | 324638000 | 7485190000 | -626340000 | -84875400 | -123936000 | -113223000 | -70892100 | -61854300
| 0 | 0 | 0 | 0 | 0 | 0 | 0 | 0 | 0 | 0 | 0 | 0 | 0 | 0 | 0 | 0 | 0 | 0 | 0 | 0 | 0 | 0 | 0 | 0 | 0 | 0 | 0 | 0 | 0 | 0 | 0 | 0 | 0 | 0 | 0 | 0 | 0 | 0 | 0 | 0 | 0 | 0 | 0 | 0 | 0 | 0 | 0
| 4.5662e+21 | 1.6567e+21 | 1.0188e+21 | 9.8375e+20 | 1.0319e+21 | 1.0991e+21 | 1.1678e+21 | 1.2472e+21 | 1.3232e+21 | 1.4033e+21 | 1.4783e+21 | 1.6335e+21 | 1.7919e+21 | 1.9391e+21 | 2.1014e+21 | 2.2598e+21 | 2.4083e+21 | 2.5688e+21 | 2.7396e+21 | 2.9099e+21 | 3.0776e+21 | 3.2385e+21 | 3.4397e+21 | 3.6152e+21 | 3.8111e+21 | 4.0146e+21 | 5.2453e+21 | 6.9683e+21 | 9.2108e+21 | 1.2207e+22 | 1.4958e+22 | 1.7782e+22 | 2.2199e+22 | 2.4768e+22 | 2.7021e+22 | 2.8145e+22 | 2.867e+22 | 2.9531e+22 | 2.9959e+22 | 3.0276e+22 | 3.0836e+22 | 3.008e+22 | 3.0788e+22 | 3.0873e+22 | 3.1271e+22 | 3.166e+22 | 3.151e+22
| Vgl = |  |  | Vfd = | 79.4 |  | Vbd =

## Stage 1
Stage 1
22 | 3 | 29 | 13 | 46 | 53 |  | LGAD_TYPE_3.1_8E14_step_1
| -5 | -10 | -15 | -20 | -22 | -23 | -24 | -25 | -26 | -27 | -28 | -29 | -30 | -31 | -32 | -33 | -34 | -35 | -36 | -37 | -38 | -39 | -40 | -45 | -50 | -55 | -60 | -65 | -70 | -75 | -80 | -85 | -90 | -95 | -100 | -105 | -110 | -115 | -120 | -125 | -126 | -128 | -130 | -132 | -134 | -136 | -138 | -140 | -142 | -144 | -146 | -148 | -150 | -160 | -162.857143 | -165.714286 | -168.571429 | -171.428571 | -174.285714 | -177.142857 | -180 | -182.857143 | -185.714286 | -188.571429 | -191.428571 | -194.285714 | -197.142857 | -200
| -1.2462e-08 | -1.1606e-08 | -8.322e-09 | -1.0196e-08 | -1.161e-08 | -1.222e-08 | -1.197e-08 | -1.229e-08 | -1.3974e-08 | -1.481e-08 | -1.6224e-08 | -1.9294e-08 | -2.4976e-08 | -3.1744e-08 | -3.7024e-08 | -4.1436e-08 | -4.5454e-08 | -4.915e-08 | -5.2642e-08 | -5.5908e-08 | -5.9082e-08 | -6.2142e-08 | -6.5066e-08 | -7.228e-08 | -8.5462e-08 | -9.786e-08 | -1.09734e-07 | -1.21248e-07 | -1.32546e-07 | -1.43684e-07 | -1.54644e-07 | -1.65378e-07 | -1.75906e-07 | -1.86204e-07 | -1.96276e-07 | -2.06132e-07 | -2.15842e-07 | -2.25438e-07 | -2.34808e-07 | -2.43872e-07 | -2.4985e-07 | -2.52206e-07 | -2.55526e-07 | -2.58784e-07 | -2.6199e-07 | -2.6515e-07 | -2.68214e-07 | -2.712e-07 | -2.7417e-07 | -2.7729e-07 | -2.8017e-07 | -2.82808e-07 | -2.85672e-07 | -2.93074e-07 | -3.03852e-07 | -3.08234e-07 | -3.12532e-07 | -3.16824e-07 | -3.21178e-07 | -3.25614e-07 | -3.30066e-07 | -3.34626e-07 | -3.3935e-07 | -3.44038e-07 | -3.48772e-07 | -3.5365e-07 | -3.58616e-07 | -3.63614e-07
'10000HZ' | 1.40076e-10 | 1.20036e-10 | 1.09165e-10 | 1.00496e-10 | 9.67965e-11 | 9.47583e-11 | 9.26058e-11 | 8.98082e-11 | 8.63769e-11 | 8.07194e-11 | 6.68713e-11 | 4.34167e-11 | 2.89396e-11 | 2.32803e-11 | 2.03796e-11 | 1.8428e-11 | 1.70345e-11 | 1.58882e-11 | 1.50124e-11 | 1.42755e-11 | 1.36389e-11 | 1.31143e-11 | 1.26292e-11 | 1.08944e-11 | 9.78026e-12 | 8.92333e-12 | 8.32148e-12 | 7.76987e-12 | 7.37803e-12 | 7.033e-12 | 6.66222e-12 | 6.42078e-12 | 6.19746e-12 | 5.96928e-12 | 5.80744e-12 | 5.65857e-12 | 5.52712e-12 | 5.40955e-12 | 5.31465e-12 | 5.24013e-12 | 5.20202e-12 | 5.15551e-12 | 5.16645e-12 | 5.13394e-12 | 5.1505e-12 | 5.08107e-12 | 5.04082e-12 | 5.04231e-12 | 5.08809e-12 | 5.09386e-12 | 5.08846e-12 | 5.09381e-12 | 5.04344e-12 | 4.98027e-12 | 5.02631e-12 | 4.99321e-12 | 4.97153e-12 | 4.96456e-12 | 4.96928e-12 | 4.95735e-12 | 4.97178e-12 | 4.94851e-12 | 4.94393e-12 | 4.96664e-12 | 4.9611e-12 | 4.9461e-12 | 4.96005e-12 | 4.98165e-12
'10000HZ' | -6120520 | -4139120 | -4082750 | -4231860 | -4245310 | -4383450 | -4340500 | -4398340 | -4501510 | -4850110 | -7664180 | -18989700 | -23443600 | -17333300 | -16665700 | -16087700 | -15915400 | -15843700 | -16147200 | -17413900 | -17037100 | -16604500 | -17480900 | -17643900 | -18664200 | -19074200 | -21862800 | -19277900 | -20605100 | -21221700 | -20777400 | -21800100 | -21717700 | -22736000 | -23128200 | -21337200 | -22707100 | -22358300 | -23011600 | -22715600 | -23566900 | -24191900 | -23959600 | -23192700 | -22739500 | -22974400 | -22797400 | -22672000 | -22721100 | -22046000 | -23149100 | -22396300 | -21970600 | -21753400 | -22352100 | -23140000 | -22737400 | -22676600 | -23172100 | -24040900 | -23980100 | -24224600 | -21947800 | -23618800 | -22314800 | -22700400 | -22619400 | -23417600
| 0 | 0 | 0 | 0 | 0 | 0 | 0 | 0 | 0 | 0 | 0 | 0 | 0 | 0 | 0 | 0 | 0 | 0 | 0 | 0 | 0 | 0 | 0 | 0 | 0 | 0 | 0 | 0 | 0 | 0 | 0 | 0 | 0 | 0 | 0 | 0 | 0 | 0 | 0 | 0 | 0 | 0 | 0 | 0 | 0 | 0 | 0 | 0 | 0 | 0 | 0 | 0 | 0 | 0 | 0 | 0 | 0 | 0 | 0 | 0 | 0 | 0 | 0 | 0 | 0 | 0 | 0 | 0
| 5.0965e+19 | 6.9403e+19 | 8.3914e+19 | 9.9015e+19 | 1.0673e+20 | 1.1137e+20 | 1.1661e+20 | 1.2398e+20 | 1.3403e+20 | 1.5348e+20 | 2.2363e+20 | 5.305e+20 | 1.194e+21 | 1.8451e+21 | 2.4077e+21 | 2.9447e+21 | 3.4462e+21 | 3.9614e+21 | 4.4371e+21 | 4.907e+21 | 5.3758e+21 | 5.8145e+21 | 6.2697e+21 | 8.4255e+21 | 1.0454e+22 | 1.2559e+22 | 1.4441e+22 | 1.6564e+22 | 1.837e+22 | 2.0217e+22 | 2.253e+22 | 2.4256e+22 | 2.6036e+22 | 2.8064e+22 | 2.965e+22 | 3.1231e+22 | 3.2734e+22 | 3.4173e+22 | 3.5404e+22 | 3.6418e+22 | 3.6954e+22 | 3.7623e+22 | 3.7464e+22 | 3.794e+22
| Vgl = | 27.9 |  | Vfd = | 128.8 |  | Vbd =
22 | 3 | 29 | 14 | 9 | 42 |  | LGAD_TYPE_3.1_6E15_28395-W1_step_1
| -10 | -20 | -30 | -40 | -50 | -60 | -70 | -80 | -90 | -100 | -110 | -120 | -130 | -140 | -150 | -160 | -170 | -180 | -190 | -200 | -210 | -220 | -230 | -240 | -250 | -260 | -270 | -280 | -290 | -300 | -310 | -320 | -330 | -340 | -350 | -360 | -370 | -380 | -390 | -400
| -1.45804e-07 | -8.9488e-08 | -1.76622e-07 | -2.31178e-07 | -2.7769e-07 | -3.20318e-07 | -3.61058e-07 | -4.00868e-07 | -4.40672e-07 | -4.80946e-07 | -5.22348e-07 | -5.65512e-07 | -6.1091e-07 | -6.58984e-07 | -7.10446e-07 | -7.65856e-07 | -8.25716e-07 | -8.90842e-07 | -9.62022e-07 | -1.040368e-06 | -1.127036e-06 | -1.223532e-06 | -1.331462e-06 | -1.45289e-06 | -1.59084e-06 | -1.749088e-06 | -1.934026e-06 | -2.165278e-06 | -2.673898e-06 | -4.093834e-06 | -7.039664e-06 | -1.190676e-05 | 3.96e+37 | 9.9e+37 | 9.9e+37 | 9.9e+37 | 9.9e+37 | 9.9e+37 | 9.9e+37 | 9.9e+37
'10000HZ' | 9.66978e-11 | 3.32654e-11 | 2.42983e-11 | 1.98247e-11 | 1.7519e-11 | 1.55763e-11 | 1.42355e-11 | 1.32464e-11 | 1.24288e-11 | 1.17385e-11 | 1.11957e-11 | 1.06577e-11 | 1.02553e-11 | 9.92616e-12 | 9.63253e-12 | 9.29804e-12 | 9.03922e-12 | 8.75506e-12 | 8.53358e-12 | 8.32543e-12 | 8.17017e-12 | 7.9594e-12 | 7.78797e-12 | 7.63606e-12 | 7.49475e-12 | 7.37139e-12 | 7.24682e-12 | 7.21394e-12 | 7.48126e-12 | 7.74504e-12 | 8.02025e-12 | 8.38708e-12 | 9.52398e-12 | 9.51851e-12 | 9.39627e-12 | 9.27005e-12 | 9.19796e-12 | 9.09501e-12 | 9.07545e-12 | 9.06892e-12
'10000HZ' | 8003240 | -14994000 | -17642800 | -14809100 | -24877300 | -16498900 | -15868500 | -16320200 | -16874100 | -16870000 | -18617200 | -17982000 | -18710500 | -18504700 | -19312500 | -19966800 | -19766000 | -21443000 | -21630000 | -23847500 | -25335400 | -25951700 | -30406700 | -34190400 | -36610800 | -47531400 | -79117300 | 112112000 | 7179170 | 3148910 | 1843860 | 1120980 | 611044 | 591077 | 612332 | 625889 | 638742 | 648571 | 661734 | 671408
| 0 | 0 | 0 | 0 | 0 | 0 | 0 | 0 | 0 | 0 | 0 | 0 | 0 | 0 | 0 | 0 | 0 | 0 | 0 | 0 | 0 | 0 | 0 | 0 | 0 | 0 | 0 | 0 | 0 | 0 | 0 | 0 | 0 | 0 | 0 | 0 | 0 | 0 | 0 | 0
| 1.45804e-07 | 8.9488e-08 | 1.76622e-07 | 2.31178e-07 | 2.7769e-07 | 3.20318e-07 | 3.61058e-07 | 4.00868e-07 | 4.40672e-07 | 4.80946e-07 | 5.22348e-07 | 5.65512e-07 | 6.1091e-07 | 6.58984e-07 | 7.10446e-07 | 7.65856e-07 | 8.25716e-07 | 8.90842e-07 | 9.62022e-07 | 1.040368e-06 | 1.127036e-06 | 1.223532e-06 | 1.331462e-06 | 1.45289e-06 | 1.59084e-06 | 1.749088e-06 | 1.934026e-06 | 2.165278e-06 | 2.673898e-06 | 4.093834e-06 | 7.039664e-06 | 1.190676e-05 | 3.96e+37 | 9.9e+37 | 9.9e+37 | 9.9e+37 | 9.9e+37 | 9.9e+37 | 9.9e+37 | 9.9e+37
| 1.0695e+20 | 9.0368e+20 | 1.6937e+21 | 2.5444e+21 | 3.2582e+21 | 4.1217e+21 | 4.9346e+21 | 5.6991e+21 | 6.4735e+21 | 7.2573e+21 | 7.9781e+21 | 8.8039e+21 | 9.5083e+21 | 1.0149e+22 | 1.0778e+22 | 1.1567e+22 | 1.2239e+22 | 1.3046e+22 | 1.3732e+22 | 1.4427e+22 | 1.4981e+22 | 1.5785e+22 | 1.6487e+22 | 1.715e+22 | 1.7803e+22 | 1.8404e+22 | 1.9042e+22 | 1.9216e+22 | 1.7867e+22 | 1.6671e+22 | 1.5546e+22 | 1.4216e+22 | 1.1025e+22 | 1.1037e+22 | 1.1326e+22 | 1.1637e+22 | 1.182e+22 | 1.2089e+22 | 1.2141e+22 | 1.2159e+22
| Vgl = |  |  | Vfd = |  |  | Vbd =
22 | 3 | 29 | 14 | 22 | 58 |  | LG_SE5_TYPE_3.1_UMB_3E15_28995-W2_Single_Set-P3_step_1
| 0 | -1 | -2 | -3 | -4 | -5 | -6 | -7 | -8 | -9 | -10 | -11 | -12 | -13 | -14 | -15 | -20 | -30 | -40 | -50 | -60 | -70 | -80 | -90 | -100 | -110 | -120 | -130 | -140 | -150 | -160 | -170 | -180 | -190 | -200 | -210 | -220 | -230 | -240 | -250 | -260 | -270 | -280 | -290 | -300 | -310 | -320 | -330 | -340 | -350 | -360 | -370 | -380 | -390 | -400 | -410 | -420 | -430 | -440 | -450 | -460 | -470 | -480 | -490 | -500
| 2.097906e-06 | 1.261492e-06 | -5.504e-09 | -8.944e-09 | -1.2698e-08 | -1.5028e-08 | -1.5954e-08 | -1.7222e-08 | -1.86e-08 | -1.99e-08 | -2.1176e-08 | -2.2368e-08 | -2.3548e-08 | -2.4814e-08 | -2.633e-08 | -3.0382e-08 | -5.1634e-08 | -9.3496e-08 | -1.3076e-07 | -1.6031e-07 | -1.86592e-07 | -2.11036e-07 | -2.34316e-07 | -2.56812e-07 | -2.7885e-07 | -3.0063e-07 | -3.22178e-07 | -3.43656e-07 | -3.65182e-07 | -3.86846e-07 | -4.08696e-07 | -4.30764e-07 | -4.5314e-07 | -4.75886e-07 | -4.99202e-07 | -5.23236e-07 | -5.48182e-07 | -5.74372e-07 | -6.02034e-07 | -6.31476e-07 | -6.63194e-07 | -6.97714e-07 | -7.3606e-07 | -7.81226e-07 | -8.68822e-07 | -1.377632e-06 | -3.181372e-06 | -7.226388e-06 | -1.306892e-05 | -1.668049e-05 | -1.670609e-05 | -1.673255e-05 | -1.67065e-05 | -1.667314e-05 | -1.669149e-05 | -1.675002e-05 | -1.68217e-05 | -1.684796e-05 | -1.684681e-05 | -1.686018e-05 | -1.689921e-05 | -1.691842e-05 | -1.692351e-05 | -1.695019e-05 | -1.695121e-05
'10000HZ' | 1.75153e-10 | 1.76957e-10 | 1.55309e-10 | 1.44207e-10 | 1.36251e-10 | 1.29912e-10 | 1.24553e-10 | 1.19839e-10 | 1.1578e-10 | 1.119e-10 | 1.08156e-10 | 1.04353e-10 | 1.00224e-10 | 9.48501e-11 | 8.71639e-11 | 7.29597e-11 | 2.92132e-11 | 1.8892e-11 | 1.52121e-11 | 1.3186e-11 | 1.1788e-11 | 1.07801e-11 | 1.00234e-11 | 9.38981e-12 | 8.88058e-12 | 8.45335e-12 | 8.10327e-12 | 7.74022e-12 | 7.57733e-12 | 7.31127e-12 | 7.06227e-12 | 6.91803e-12 | 6.74927e-12 | 6.55779e-12 | 6.42022e-12 | 6.30095e-12 | 6.18916e-12 | 6.14067e-12 | 6.04877e-12 | 6.01505e-12 | 5.90367e-12 | 5.88112e-12 | 5.88725e-12 | 5.79938e-12 | 5.9365e-12 | 6.47236e-12 | 7.02115e-12 | 7.70198e-12 | 8.27315e-12 | 8.30148e-12 | 8.27289e-12 | 8.28114e-12 | 8.27404e-12 | 8.309e-12 | 8.26271e-12 | 8.30044e-12 | 8.32883e-12 | 8.26581e-12 | 8.34549e-12 | 8.33851e-12 | 8.2552e-12 | 8.33227e-12 | 8.32153e-12 | 8.29036e-12 | 8.29205e-12
'10000HZ' | 62072.6 | 351529 | 541670 | 638535 | 714627 | 786336 | 859907 | 947652 | 1034830 | 1138240 | 1279330 | 1438190 | 1615900 | 1871910 | 2248630 | 2801530 | 1112770000 | -26593700 | -24082900 | -21973300 | -21269800 | -23764300 | -22422000 | -22205100 | -22682700 | -23188500 | -24473300 | -25077800 | -23300700 | -23402300 | -24922700 | -24985200 | -26085900 | -26677600 | -26279000 | -26560900 | -30861300 | -29818500 | -31197500 | -32989100 | -32923100 | -36001300 | -34883100 | -45677600 | 64320000 | 5289790 | 2345380 | 1238010 | 861836 | 864719 | 862667 | 866034 | 867621 | 866727 | 862435 | 861631 | 861545 | 860489 | 861622 | 857924 | 858300 | 857166 | 855434 | 858424 | 856649
| 0 | 0 | 0 | 0 | 0 | 0 | 0 | 0 | 0 | 0 | 0 | 0 | 0 | 0 | 0 | 0 | 0 | 0 | 0 | 0 | 0 | 0 | 0 | 0 | 0 | 0 | 0 | 0 | 0 | 0 | 0 | 0 | 0 | 0 | 0 | 0 | 0 | 0 | 0 | 0 | 0 | 0 | 0 | 0 | 0 | 0 | 0 | 0 | 0 | 0 | 0 | 0 | 0 | 0 | 0 | 0 | 0 | 0 | 0 | 0 | 0 | 0 | 0 | 0 | 0
| 3.2596e+19 | 3.1935e+19 | 4.1458e+19 | 4.8087e+19 | 5.3867e+19 | 5.9252e+19 | 6.446e+19 | 6.9631e+19 | 7.4599e+19 | 7.9862e+19 | 8.5487e+19 | 9.1831e+19 | 9.9554e+19 | 1.1115e+20 | 1.3162e+20 | 1.8786e+20 | 1.1718e+21 | 2.8018e+21 | 4.3214e+21 | 5.7514e+21 | 7.1965e+21 | 8.6051e+21 | 9.9534e+21 | 1.1342e+22 | 1.268e+22 | 1.3994e+22 | 1.5229e+22 | 1.6691e+22 | 1.7417e+22 | 1.8707e+22 | 2.005e+22 | 2.0895e+22 | 2.1953e+22 | 2.3253e+22 | 2.4261e+22 | 2.5188e+22 | 2.6106e+22 | 2.652e+22 | 2.7332e+22 | 2.7639e+22 | 2.8692e+22 | 2.8912e+22 | 2.8852e+22 | 2.9733e+22 | 2.8375e+22 | 2.3871e+22 | 2.0285e+22 | 1.6858e+22 | 1.461e+22 | 1.4511e+22 | 1.4611e+22 | 1.4582e+22 | 1.4607e+22 | 1.4484e+22 | 1.4647e+22 | 1.4514e+22 | 1.4416e+22 | 1.4636e+22 | 1.4358e+22 | 1.4382e+22 | 1.4674e+22 | 1.4404e+22 | 1.4441e+22 | 1.455e+22 | 1.4544e+22
| Vgl = | 14 |  | Vfd = |  |  | Vbd =
22 | 3 | 29 | 14 | 43 | 52 |  | PIN_SE5_TYPE_3.1_UMB_8E14_28995-W3_Single_Set-P2_step_1
| 0 | -10 | -20 | -30 | -40 | -50 | -60 | -70 | -80 | -90 | -100 | -110 | -120 | -130 | -140 | -150 | -160 | -170 | -180 | -190 | -200 | -210 | -220 | -230 | -240 | -250 | -260 | -270 | -280 | -290 | -300 | -310 | -320 | -330 | -340 | -350 | -360 | -370 | -380 | -390 | -400 | -410 | -420 | -430 | -440 | -450 | -460 | -470 | -480 | -490 | -500
| 6.510902e-06 | 9.817148e-06 | -3.5404e-08 | -4.6624e-08 | -5.616e-08 | -6.4912e-08 | -7.3294e-08 | -8.1282e-08 | -8.8964e-08 | -9.6334e-08 | -1.03188e-07 | -1.0956e-07 | -1.15372e-07 | -1.20714e-07 | -1.25622e-07 | -1.30102e-07 | -1.34002e-07 | -1.37134e-07 | -1.39516e-07 | -1.41452e-07 | -1.43164e-07 | -1.4473e-07 | -1.4621e-07 | -1.47668e-07 | -1.49118e-07 | -1.50538e-07 | -1.51994e-07 | -1.53516e-07 | -1.55052e-07 | -1.56642e-07 | -1.58346e-07 | -1.60118e-07 | -1.62014e-07 | -1.64096e-07 | -1.66338e-07 | -1.68018e-07 | -1.6845e-07 | -1.68438e-07 | -1.684e-07 | -1.68398e-07 | -1.68432e-07 | -1.684e-07 | -1.68374e-07 | -1.68372e-07 | -1.68348e-07 | -1.68314e-07 | -1.68282e-07 | -1.68286e-07 | -1.68314e-07 | -1.6832e-07 | -1.68284e-07
'10000HZ' | 5.40227e-11 | 2.21426e-11 | 1.50528e-11 | 1.21569e-11 | 1.05442e-11 | 9.45106e-12 | 8.59544e-12 | 7.94233e-12 | 7.42819e-12 | 7.00768e-12 | 6.67114e-12 | 6.37173e-12 | 6.17616e-12 | 5.94133e-12 | 5.85679e-12 | 5.72786e-12 | 5.60657e-12 | 5.58223e-12 | 5.5494e-12 | 5.49754e-12 | 5.51114e-12 | 5.49784e-12 | 5.52518e-12 | 5.51209e-12 | 5.51137e-12 | 5.54004e-12 | 5.52849e-12 | 5.5866e-12 | 5.62258e-12 | 5.60509e-12 | 5.64573e-12 | 5.70705e-12 | 5.72063e-12 | 5.65407e-12 | 5.608e-12 | 5.49689e-12 | 5.48892e-12 | 5.50622e-12 | 5.55014e-12 | 5.50884e-12 | 5.52554e-12 | 5.50687e-12 | 5.57474e-12 | 5.5168e-12 | 5.50448e-12 | 5.52357e-12 | 5.54864e-12 | 5.52088e-12 | 5.53767e-12 | 5.50178e-12 | 5.53277e-12
'10000HZ' | 10471.2 | -51219800 | -17246500 | -15345000 | -17652900 | -18615500 | -19834600 | -20570000 | -21113200 | -22274500 | -23024000 | -23432400 | -24120500 | -23250900 | -23926500 | -23626300 | -24152200 | -26767700 | -27410900 | -26268800 | -26008400 | -26673600 | -26541100 | -27432200 | -27189400 | -27148800 | -27274900 | -28540900 | -30520200 | -34945600 | -39848800 | -47944200 | -66616800 | -478266000 | 155241000 | 109996000 | 102304000 | 109693000 | 106214000 | 103999000 | 122938000 | 107886000 | 129774000 | 115286000 | 117462000 | 95646600 | 101732000 | 115624000 | 103475000 | 102939000 | 111837000
| 0 | 0 | 0 | 0 | 0 | 0 | 0 | 0 | 0 | 0 | 0 | 0 | 0 | 0 | 0 | 0 | 0 | 0 | 0 | 0 | 0 | 0 | 0 | 0 | 0 | 0 | 0 | 0 | 0 | 0 | 0 | 0 | 0 | 0 | 0 | 0 | 0 | 0 | 0 | 0 | 0 | 0 | 0 | 0 | 0 | 0 | 0 | 0 | 0 | 0 | 0
| 3.4265e+20 | 2.0396e+21 | 4.4133e+21 | 6.7663e+21 | 8.9944e+21 | 1.1195e+22 | 1.3535e+22 | 1.5853e+22 | 1.8123e+22 | 2.0363e+22 | 2.247e+22 | 2.4631e+22 | 2.6216e+22 | 2.8329e+22 | 2.9153e+22 | 3.048e+22 | 3.1813e+22 | 3.2091e+22 | 3.2472e+22 | 3.3087e+22 | 3.2924e+22 | 3.3084e+22 | 3.2757e+22 | 3.2913e+22 | 3.2922e+22 | 3.2582e+22 | 3.2718e+22 | 3.2041e+22 | 3.1632e+22 | 3.183e+22 | 3.1373e+22 | 3.0703e+22 | 3.0557e+22 | 3.1281e+22 | 3.1797e+22 | 3.3095e+22 | 3.3191e+22 | 3.2983e+22 | 3.2463e+22 | 3.2952e+22 | 3.2753e+22 | 3.2975e+22 | 3.2177e+22 | 3.2857e+22 | 3.3004e+22 | 3.2776e+22 | 3.2481e+22 | 3.2808e+22 | 3.261e+22 | 3.3036e+22 | 3.2667e+22
| Vgl = |  |  | Vfd = | 146.8 |  | Vbd =
22 | 3 | 29 | 14 | 55 | 59 |  | PIN_SE5_TYPE_3.1_UMB_3E15_28995-W2_Single_Set-P3_step_1
| -20 | -30 | -40 | -50 | -60 | -70 | -80 | -90 | -100 | -110 | -120 | -130 | -140 | -150 | -160 | -170 | -180 | -190 | -200 | -210 | -220 | -230 | -240 | -250 | -260 | -270 | -280 | -290 | -300 | -310 | -320 | -330 | -340 | -350 | -360 | -370 | -380 | -390 | -400 | -410 | -420 | -430 | -440 | -450 | -460 | -470 | -480 | -490 | -500
| -1.23468e-07 | -1.34722e-07 | -1.61862e-07 | -1.86682e-07 | -2.09746e-07 | -2.31402e-07 | -2.5194e-07 | -2.71538e-07 | -2.9032e-07 | -3.08402e-07 | -3.25838e-07 | -3.42728e-07 | -3.59172e-07 | -3.75152e-07 | -3.90684e-07 | -4.05898e-07 | -4.20808e-07 | -4.35422e-07 | -4.49896e-07 | -4.64386e-07 | -4.79102e-07 | -4.94092e-07 | -5.09626e-07 | -5.26096e-07 | -5.43914e-07 | -5.63646e-07 | -5.86556e-07 | -6.16402e-07 | -6.99306e-07 | -1.135436e-06 | -2.535582e-06 | -5.588616e-06 | -1.064073e-05 | -1.430538e-05 | -1.424171e-05 | -1.419236e-05 | -1.415789e-05 | -1.410905e-05 | -1.406562e-05 | -1.405397e-05 | -1.405785e-05 | -1.403067e-05 | -1.398535e-05 | -1.39832e-05 | -1.399104e-05 | -1.398933e-05 | -1.394941e-05 | -1.390838e-05 | -1.391125e-05
'10000HZ' | 2.02462e-11 | 1.60586e-11 | 1.39511e-11 | 1.2487e-11 | 1.13923e-11 | 1.05615e-11 | 9.92926e-12 | 9.34476e-12 | 8.93133e-12 | 8.508e-12 | 8.17786e-12 | 7.88571e-12 | 7.61438e-12 | 7.44102e-12 | 7.25611e-12 | 7.07676e-12 | 6.88318e-12 | 6.74315e-12 | 6.61088e-12 | 6.51696e-12 | 6.44931e-12 | 6.35759e-12 | 6.33602e-12 | 6.3607e-12 | 6.48459e-12 | 7.06929e-12 | 7.04964e-12 | 6.2669e-12 | 6.31976e-12 | 7.00436e-12 | 8.3126e-12 | 8.71402e-12 | 9.14103e-12 | 1.01114e-11 | 1.04337e-11 | 1.06226e-11 | 1.0675e-11 | 1.08294e-11 | 1.02246e-11 | 1.08353e-11 | 1.0638e-11 | 1.05692e-11 | 1.07761e-11 | 1.06941e-11 | 1.05807e-11 | 1.04023e-11 | 1.06397e-11 | 1.05948e-11 | 1.0534e-11
'10000HZ' | 58601300 | -15349200 | -15485500 | -16595700 | -18897900 | -18735800 | -18490900 | -18873000 | -20543700 | -21615500 | -21771300 | -21822000 | -21762200 | -23159800 | -23161600 | -22867100 | -24184100 | -26413800 | -26990300 | -28401800 | -31014500 | -32373200 | -40250700 | -48826700 | -67761000 | 17013500 | -38276400 | -18593600 | -331758000 | 5932280 | 2671630 | 1512260 | 1000590 | 973971 | 964743 | 959736 | 963206 | 958487 | 974797 | 958299 | 964139 | 964910 | 963123 | 962727 | 972566 | 983409 | 970858 | 970868 | 972744
| 0 | 0 | 0 | 0 | 0 | 0 | 0 | 0 | 0 | 0 | 0 | 0 | 0 | 0 | 0 | 0 | 0 | 0 | 0 | 0 | 0 | 0 | 0 | 0 | 0 | 0 | 0 | 0 | 0 | 0 | 0 | 0 | 0 | 0 | 0 | 0 | 0 | 0 | 0 | 0 | 0 | 0 | 0 | 0 | 0 | 0 | 0 | 0 | 0
| 2.4396e+21 | 3.8778e+21 | 5.1379e+21 | 6.4133e+21 | 7.7051e+21 | 8.965e+21 | 1.0143e+22 | 1.1452e+22 | 1.2536e+22 | 1.3815e+22 | 1.4953e+22 | 1.6081e+22 | 1.7248e+22 | 1.8061e+22 | 1.8993e+22 | 1.9968e+22 | 2.1107e+22 | 2.1992e+22 | 2.2881e+22 | 2.3546e+22 | 2.4042e+22 | 2.4741e+22 | 2.491e+22 | 2.4717e+22 | 2.3781e+22 | 2.001e+22 | 2.0122e+22 | 2.5462e+22 | 2.5038e+22 | 2.0383e+22 | 1.4472e+22 | 1.3169e+22 | 1.1968e+22 | 9.7809e+21 | 9.1859e+21 | 8.8621e+21 | 8.7753e+21 | 8.5269e+21 | 9.5655e+21 | 8.5176e+21 | 8.8365e+21 | 8.9519e+21 | 8.6115e+21 | 8.744e+21 | 8.9325e+21 | 9.2415e+21 | 8.8337e+21 | 8.9087e+21 | 9.0118e+21
| Vgl = |  |  | Vfd = | 230 |  | Vbd =

## Stage 2
Stage 2
22 | 3 | 31 | 8 | 6 | 55 |  | LGAD_TYPE_3.1_8E14_step_2
| -5 | -10 | -15 | -20 | -25 | -26 | -27 | -28 | -29 | -30 | -31 | -32 | -33 | -34 | -35 | -36 | -37 | -38 | -39 | -40 | -50 | -60 | -70 | -80 | -90 | -100 | -105 | -107 | -109 | -111 | -113 | -115 | -117 | -119 | -121 | -123 | -125 | -130 | -140 | -150 | -160 | -170 | -180 | -190 | -200 | -210 | -220 | -230
| -8.924e-09 | -1.2792e-08 | -1.472e-09 | -2.102e-09 | -2.938e-09 | -3.618e-09 | -3.886e-09 | -4.112e-09 | -4.416e-09 | -4.82e-09 | -5.316e-09 | -6.182e-09 | -7.876e-09 | -1.0078e-08 | -1.2224e-08 | -1.405e-08 | -1.5444e-08 | -1.6498e-08 | -1.7892e-08 | -1.901e-08 | -2.3518e-08 | -3.2666e-08 | -4.0966e-08 | -4.8912e-08 | -5.6526e-08 | -6.3862e-08 | -6.9578e-08 | -7.223e-08 | -7.362e-08 | -7.5054e-08 | -7.6452e-08 | -7.7852e-08 | -7.9254e-08 | -8.0602e-08 | -8.1968e-08 | -8.3364e-08 | -8.4704e-08 | -8.6814e-08 | -9.142e-08 | -9.8054e-08 | -1.06274e-07 | -1.783e-07 | -7.55974e-07 | -2.714132e-06 | -7.24737e-06 | 3.96e+37 | 9.9e+37 | 9.9e+37
'10000HZ' | 1.414e-10 | 1.21759e-10 | 1.11092e-10 | 1.02877e-10 | 9.4756e-11 | 9.3046e-11 | 9.10704e-11 | 8.87737e-11 | 8.62708e-11 | 8.29363e-11 | 7.68434e-11 | 6.05199e-11 | 3.63626e-11 | 2.5593e-11 | 2.10012e-11 | 1.84858e-11 | 1.69253e-11 | 1.56488e-11 | 1.47256e-11 | 1.388e-11 | 9.94271e-12 | 8.28116e-12 | 7.21517e-12 | 6.59637e-12 | 6.11448e-12 | 5.73796e-12 | 5.66069e-12 | 5.5874e-12 | 5.53284e-12 | 5.47748e-12 | 5.4535e-12 | 5.37869e-12 | 5.35288e-12 | 5.29437e-12 | 5.26543e-12 | 5.25344e-12 | 5.22968e-12 | 5.21445e-12 | 5.07041e-12 | 5.1347e-12 | 5.06753e-12 | 5.27104e-12 | 6.15632e-12 | 7.33939e-12 | 9.38689e-12 | 1.18248e-11 | 1.36762e-11 | 1.44751e-11
'10000HZ' | -4447610 | -3866070 | -4046670 | -4116790 | -4246680 | -4414790 | -4491640 | -4475380 | -4533320 | -4819840 | -4984000 | -8778100 | -27986000 | -20722600 | -16423700 | -17526900 | -17557100 | -16998700 | -17922800 | -16781900 | -19384200 | -20088400 | -20106500 | -21548800 | -22543600 | -22598200 | -23041600 | -23203100 | -22185800 | -22928800 | -23607900 | -22964700 | -22833000 | -22533600 | -21967400 | -23957400 | -22904500 | -22309800 | -22593900 | -22769700 | -23689400 | 46273000 | 5170290 | 2111360 | 1017770 | 599745 | 421397 | 336835
| 0 | 0 | 0 | 0 | 0 | 0 | 0 | 0 | 0 | 0 | 0 | 0 | 0 | 0 | 0 | 0 | 0 | 0 | 0 | 0 | 0 | 0 | 0 | 0 | 0 | 0 | 0 | 0 | 0 | 0 | 0 | 0 | 0 | 0 | 0 | 0 | 0 | 0 | 0 | 0 | 0 | 0 | 0 | 0 | 0 | 0 | 0 | 0
| 5.0015e+19 | 6.7452e+19 | 8.1028e+19 | 9.4485e+19 | 1.1137e+20 | 1.1551e+20 | 1.2057e+20 | 1.2689e+20 | 1.3436e+20 | 1.4538e+20 | 1.6935e+20 | 2.7303e+20 | 7.5629e+20 | 1.5267e+21 | 2.2673e+21 | 2.9263e+21 | 3.4908e+21 | 4.0836e+21 | 4.6116e+21 | 5.1906e+21 | 1.0116e+22 | 1.4582e+22 | 1.9209e+22 | 2.2982e+22 | 2.6747e+22 | 3.0373e+22 | 3.1208e+22 | 3.2032e+22 | 3.2667e+22 | 3.333e+22 | 3.3624e+22 | 3.4566e+22 | 3.49e+22 | 3.5676e+22 | 3.6069e+22 | 3.6234e+22 | 3.6564e+22 | 3.6778e+22 | 3.8897e+22 | 3.7929e+22 | 3.8941e+22 | 3.5992e+22 | 2.6385e+22 | 1.8564e+22 | 1.1349e+22 | 7.1518e+21 | 5.3465e+21 | 4.7726e+21
| Vgl = | 32.1 |  | Vfd = |  |  | Vbd =
22 | 3 | 31 | 8 | 22 | 57 |  | LGAD_TYPE_3.1_6E15_28395-W1_step_2
| -5 | -10 | -15 | -16 | -17 | -18 | -19 | -20 | -21 | -22 | -23 | -24 | -25 | -30 | -40 | -50 | -60 | -70 | -80 | -90 | -100 | -110 | -120 | -130 | -140 | -150 | -160 | -170 | -180 | -190 | -200 | -210 | -220 | -230
| -1.4848e-08 | -1.551e-08 | -9.536e-09 | -1.1622e-08 | -1.234e-08 | -1.3144e-08 | -1.41e-08 | -1.5086e-08 | -1.711e-08 | -2.2846e-08 | -3.0312e-08 | -3.447e-08 | -3.7152e-08 | -4.2638e-08 | -5.5248e-08 | -7.1256e-08 | -8.6762e-08 | -1.0287e-07 | -2.31168e-07 | -7.75456e-07 | -1.926678e-06 | -3.709982e-06 | -6.26763e-06 | -9.796374e-06 | -1.45477e-05 | 3.96e+37 | 9.9e+37 | 9.9e+37 | 9.9e+37 | 9.9e+37 | 9.9e+37 | 9.9e+37 | 9.9e+37 | 9.9e+37
'10000HZ' | 1.38862e-10 | 1.1745e-10 | 1.0438e-10 | 1.02e-10 | 9.94066e-11 | 9.65699e-11 | 9.33196e-11 | 8.88135e-11 | 8.10387e-11 | 7.02247e-11 | 5.90883e-11 | 4.70742e-11 | 4.09721e-11 | 2.89381e-11 | 2.12106e-11 | 1.77477e-11 | 1.56593e-11 | 1.41926e-11 | 1.31432e-11 | 1.23765e-11 | 1.17361e-11 | 1.11055e-11 | 1.07316e-11 | 1.05133e-11 | 1.03116e-11 | 1.02322e-11 | 1.0234e-11 | 1.02626e-11 | 1.03662e-11 | 1.05872e-11 | 1.06757e-11 | 1.08877e-11 | 1.09568e-11 | 1.10495e-11
'10000HZ' | 1602350 | 2577820 | 3651090 | 3995220 | 4285630 | 4795550 | 5436490 | 6219620 | 6892090 | 6091100 | 6157330 | 22515900 | -91568300 | -17875700 | -15955500 | -15664500 | -15723600 | -16771000 | 147828000 | 15243400 | 7533190 | 4712780 | 3161220 | 2212160 | 1647150 | 1269370 | 998642 | 792201 | 640739 | 524960 | 437994 | 371860 | 322963 | 282120
| 0 | 0 | 0 | 0 | 0 | 0 | 0 | 0 | 0 | 0 | 0 | 0 | 0 | 0 | 0 | 0 | 0 | 0 | 0 | 0 | 0 | 0 | 0 | 0 | 0 | 0 | 0 | 0 | 0 | 0 | 0 | 0 | 0 | 0
| 1.4848e-08 | 1.551e-08 | 9.536e-09 | 1.1622e-08 | 1.234e-08 | 1.3144e-08 | 1.41e-08 | 1.5086e-08 | 1.711e-08 | 2.2846e-08 | 3.0312e-08 | 3.447e-08 | 3.7152e-08 | 4.2638e-08 | 5.5248e-08 | 7.1256e-08 | 8.6762e-08 | 1.0287e-07 | 2.31168e-07 | 7.75456e-07 | 1.926678e-06 | 3.709982e-06 | 6.26763e-06 | 9.796374e-06 | 1.45477e-05 | 3.96e+37 | 9.9e+37 | 9.9e+37 | 9.9e+37 | 9.9e+37 | 9.9e+37 | 9.9e+37 | 9.9e+37 | 9.9e+37
| 5.186e+19 | 7.2493e+19 | 9.1784e+19 | 9.6117e+19 | 1.012e+20 | 1.0723e+20 | 1.1483e+20 | 1.2678e+20 | 1.5227e+20 | 2.0278e+20 | 2.8642e+20 | 4.5127e+20 | 5.9569e+20 | 1.1942e+21 | 2.2228e+21 | 3.1748e+21 | 4.0781e+21 | 4.9645e+21 | 5.7889e+21 | 6.5284e+21 | 7.2603e+21 | 8.1082e+21 | 8.683e+21 | 9.0474e+21 | 9.4048e+21 | 9.5513e+21 | 9.5479e+21 | 9.4948e+21 | 9.306e+21 | 8.9215e+21 | 8.7742e+21 | 8.4358e+21 | 8.3298e+21 | 8.1906e+21
| Vgl = | 21.6 |  | Vfd = |  |  | Vbd =
22 | 3 | 31 | 8 | 41 | 1 |  | LG_SE5_TYPE_3.1_UMB_3E15_28995-W2_Single_Set-P3_step_2
| -5 | -10 | -15 | -16 | -17 | -18 | -19 | -20 | -21 | -22 | -23 | -24 | -25 | -30 | -40 | -50 | -60 | -70 | -80 | -90 | -100 | -110 | -120 | -130 | -140 | -150 | -160 | -170 | -180 | -190 | -200 | -210 | -220 | -230 | -240 | -250 | -260 | -270 | -280 | -290 | -300 | -310 | -320 | -330
| -4.67e-09 | -5.136e-09 | -4.192e-09 | -5.29e-09 | -5.622e-09 | -6.01e-09 | -6.422e-09 | -6.84e-09 | -7.256e-09 | -7.724e-09 | -8.278e-09 | -9.642e-09 | -1.2762e-08 | -1.9454e-08 | -3.0508e-08 | -4.1436e-08 | -5.0956e-08 | -6.009e-08 | -6.9132e-08 | -7.8194e-08 | -8.736e-08 | -9.6674e-08 | -1.06176e-07 | -1.1596e-07 | -1.26056e-07 | -1.36496e-07 | -1.47388e-07 | -1.58692e-07 | -1.7044e-07 | -1.8268e-07 | -1.95568e-07 | -2.09204e-07 | -2.23674e-07 | -2.39064e-07 | -2.55496e-07 | -2.7312e-07 | -2.9209e-07 | -3.12866e-07 | -3.61284e-07 | -6.61922e-07 | -1.751296e-06 | -4.344624e-06 | -9.707064e-06 | 3.96e+37
'10000HZ' | 1.43227e-10 | 1.2289e-10 | 1.09726e-10 | 1.07453e-10 | 1.0514e-10 | 1.02726e-10 | 1.00215e-10 | 9.75684e-11 | 9.46286e-11 | 9.11277e-11 | 8.59086e-11 | 7.50017e-11 | 5.64478e-11 | 2.42036e-11 | 1.63677e-11 | 1.34965e-11 | 1.17821e-11 | 1.06652e-11 | 9.7971e-12 | 9.13907e-12 | 8.5881e-12 | 8.11739e-12 | 7.76253e-12 | 7.41954e-12 | 7.18308e-12 | 6.98471e-12 | 6.694e-12 | 6.59024e-12 | 6.41169e-12 | 6.26946e-12 | 6.21335e-12 | 6.07453e-12 | 6.02531e-12 | 5.97068e-12 | 5.88917e-12 | 5.84385e-12 | 5.79645e-12 | 5.75166e-12 | 5.87656e-12 | 6.20353e-12 | 6.5613e-12 | 7.27944e-12 | 8.37981e-12 | 1.00002e-11
'10000HZ' | 22325700 | -24891900 | -14102100 | -13600200 | -13205600 | -11937900 | -11125800 | -11599500 | -10664900 | -10661300 | -10489700 | -14729700 | 104499000 | -14688400 | -14500000 | -15945300 | -16160100 | -16405000 | -18799600 | -18066200 | -19548100 | -20783000 | -20506400 | -20761900 | -19787100 | -21802000 | -22551000 | -22706000 | -22425300 | -21723200 | -23759300 | -26127500 | -25706100 | -25796600 | -27929200 | -27601100 | -28374900 | -31162900 | -1504700000 | 9740460 | 3734200 | 1688000 | 839779 | 464132
| 0 | 0 | 0 | 0 | 0 | 0 | 0 | 0 | 0 | 0 | 0 | 0 | 0 | 0 | 0 | 0 | 0 | 0 | 0 | 0 | 0 | 0 | 0 | 0 | 0 | 0 | 0 | 0 | 0 | 0 | 0 | 0 | 0 | 0 | 0 | 0 | 0 | 0 | 0 | 0 | 0 | 0 | 0 | 0
| 4.8747e+19 | 6.6217e+19 | 8.3058e+19 | 8.6609e+19 | 9.0462e+19 | 9.4763e+19 | 9.9571e+19 | 1.0505e+20 | 1.1167e+20 | 1.2042e+20 | 1.355e+20 | 1.7777e+20 | 3.1384e+20 | 1.707e+21 | 3.7327e+21 | 5.4898e+21 | 7.2037e+21 | 8.7915e+21 | 1.0418e+22 | 1.1973e+22 | 1.3558e+22 | 1.5176e+22 | 1.6596e+22 | 1.8165e+22 | 1.9381e+22 | 2.0498e+22 | 2.2317e+22 | 2.3025e+22 | 2.4325e+22 | 2.5441e+22 | 2.5903e+22 | 2.71e+22 | 2.7545e+22 | 2.8051e+22 | 2.8833e+22 | 2.9282e+22 | 2.9763e+22 | 3.0228e+22 | 2.8957e+22 | 2.5985e+22 | 2.3228e+22 | 1.8871e+22 | 1.4241e+22 | 9.9996e+21
| Vgl = | 24.4 |  | Vfd = |  |  | Vbd =
22 | 3 | 31 | 9 | 17 | 46 |  | PIN_SE5_TYPE_3.1_UMB_8E14_28995-W3_Single_Set-P2_step_2
| -20 | -30 | -40 | -50 | -60 | -70 | -80 | -90 | -100 | -110 | -120 | -130 | -140 | -150 | -160 | -170 | -180 | -190 | -200 | -210 | -220 | -230 | -240 | -250 | -260 | -270 | -280 | -290 | -300 | -310 | -320
| -1.1038e-08 | -1.0478e-08 | -1.2852e-08 | -1.4974e-08 | -1.6798e-08 | -1.8394e-08 | -1.991e-08 | -2.134e-08 | -2.2624e-08 | -2.3686e-08 | -2.474e-08 | -2.5746e-08 | -2.6644e-08 | -2.76e-08 | -2.8368e-08 | -2.9032e-08 | -2.9584e-08 | -3.0062e-08 | -3.0476e-08 | -3.0862e-08 | -3.123e-08 | -3.1528e-08 | -3.1852e-08 | -3.2324e-08 | -3.2704e-08 | -3.3e-08 | -3.3342e-08 | -3.3728e-08 | -3.4214e-08 | -3.468e-08 | -3.5096e-08
'10000HZ' | 1.41439e-11 | 1.15055e-11 | 9.97545e-12 | 8.90793e-12 | 8.09689e-12 | 7.45776e-12 | 7.00251e-12 | 6.63183e-12 | 6.37689e-12 | 6.13802e-12 | 5.94674e-12 | 5.80693e-12 | 5.70869e-12 | 5.65005e-12 | 5.5576e-12 | 5.50781e-12 | 5.46148e-12 | 5.4376e-12 | 5.42993e-12 | 5.45161e-12 | 5.45688e-12 | 5.4644e-12 | 5.46222e-12 | 5.43353e-12 | 5.46244e-12 | 5.46895e-12 | 5.46085e-12 | 5.54142e-12 | 5.59049e-12 | 5.57826e-12 | 5.58792e-12
'10000HZ' | -15520300 | -18858200 | -18959300 | -18741800 | -19365600 | -20846800 | -21008300 | -22868500 | -22315100 | -22372500 | -22397800 | -22090400 | -22996500 | -22640000 | -22814200 | -23898400 | -22615600 | -22218600 | -23609100 | -23390100 | -23382800 | -24541600 | -23723700 | -23680200 | -24775400 | -25835500 | -27049700 | -25912400 | -28015700 | -34628100 | -38380700
| 0 | 0 | 0 | 0 | 0 | 0 | 0 | 0 | 0 | 0 | 0 | 0 | 0 | 0 | 0 | 0 | 0 | 0 | 0 | 0 | 0 | 0 | 0 | 0 | 0 | 0 | 0 | 0 | 0 | 0 | 0
| 4.9988e+21 | 7.5542e+21 | 1.0049e+22 | 1.2602e+22 | 1.5253e+22 | 1.798e+22 | 2.0394e+22 | 2.2737e+22 | 2.4591e+22 | 2.6543e+22 | 2.8278e+22 | 2.9656e+22 | 3.0685e+22 | 3.1325e+22 | 3.2376e+22 | 3.2964e+22 | 3.3526e+22 | 3.3821e+22 | 3.3917e+22 | 3.3647e+22 | 3.3582e+22 | 3.349e+22 | 3.3517e+22 | 3.3872e+22 | 3.3514e+22 | 3.3434e+22 | 3.3534e+22 | 3.2566e+22 | 3.1996e+22 | 3.2137e+22 | 3.2026e+22
| Vgl = |  |  | Vfd = | 113.5 |  | Vbd =
22 | 3 | 31 | 9 | 9 | 34 |  | PIN_SE5_TYPE_3.1_UMB_3E15_28995-W2_Single_Set-P3_step_2
| -20 | -30 | -40 | -50 | -60 | -70 | -80 | -90 | -100 | -110 | -120 | -130 | -140 | -150 | -160 | -170 | -180 | -190 | -200 | -210 | -220 | -230 | -240 | -250 | -260 | -270 | -280 | -290 | -300 | -310 | -320 | -330 | -340 | -350 | -360 | -370
| -2.9146e-08 | -2.7992e-08 | -3.3462e-08 | -3.84e-08 | -4.3162e-08 | -4.7538e-08 | -5.1654e-08 | -5.5554e-08 | -5.9256e-08 | -6.276e-08 | -6.613e-08 | -6.9336e-08 | -7.2408e-08 | -7.5354e-08 | -7.8228e-08 | -8.1016e-08 | -8.3708e-08 | -8.6324e-08 | -8.8882e-08 | -9.1386e-08 | -9.393e-08 | -9.6484e-08 | -9.9056e-08 | -1.01694e-07 | -1.0444e-07 | -1.07296e-07 | -1.10312e-07 | -1.13578e-07 | -1.17256e-07 | -1.21686e-07 | -1.33684e-07 | -2.5582e-07 | -8.23588e-07 | -2.378764e-06 | -3.82154e-06 | -3.832248e-06
'10000HZ' | 1.81546e-11 | 1.48049e-11 | 1.28836e-11 | 1.15557e-11 | 1.05928e-11 | 9.80044e-12 | 9.17213e-12 | 8.65289e-12 | 8.23936e-12 | 7.83826e-12 | 7.56191e-12 | 7.26726e-12 | 6.9846e-12 | 6.85708e-12 | 6.69095e-12 | 6.53067e-12 | 6.39884e-12 | 6.30167e-12 | 6.16581e-12 | 6.07544e-12 | 5.97272e-12 | 5.93675e-12 | 5.87017e-12 | 5.80713e-12 | 5.81396e-12 | 5.75295e-12 | 5.74634e-12 | 5.72312e-12 | 5.7272e-12 | 5.72873e-12 | 5.79113e-12 | 5.97289e-12 | 6.38555e-12 | 7.0103e-12 | 7.00447e-12 | 7.07597e-12
'10000HZ' | -12889200 | -14685400 | -15436700 | -16197500 | -16194200 | -17734400 | -17756500 | -19284100 | -19277700 | -19994300 | -21085600 | -21180800 | -21194200 | -20666300 | -21479500 | -20310100 | -21225600 | -22750000 | -23346300 | -23454100 | -26001900 | -26303000 | -25507500 | -26967600 | -29163700 | -31231900 | -35387800 | -37352100 | -47140600 | -71095900 | 131209000 | 13747600 | 4332070 | 1982430 | 1999350 | 2054110
| 0 | 0 | 0 | 0 | 0 | 0 | 0 | 0 | 0 | 0 | 0 | 0 | 0 | 0 | 0 | 0 | 0 | 0 | 0 | 0 | 0 | 0 | 0 | 0 | 0 | 0 | 0 | 0 | 0 | 0 | 0 | 0 | 0 | 0 | 0 | 0
| 3.0341e+21 | 4.5624e+21 | 6.0246e+21 | 7.4887e+21 | 8.9121e+21 | 1.0411e+22 | 1.1887e+22 | 1.3356e+22 | 1.473e+22 | 1.6276e+22 | 1.7488e+22 | 1.8935e+22 | 2.0498e+22 | 2.1268e+22 | 2.2337e+22 | 2.3447e+22 | 2.4423e+22 | 2.5182e+22 | 2.6304e+22 | 2.7092e+22 | 2.8032e+22 | 2.8373e+22 | 2.902e+22 | 2.9654e+22 | 2.9584e+22 | 3.0215e+22 | 3.0284e+22 | 3.0531e+22 | 3.0487e+22 | 3.0471e+22 | 2.9818e+22 | 2.8031e+22 | 2.4525e+22 | 2.0348e+22 | 2.0382e+22 | 1.9972e+22
| Vgl = |  |  | Vfd = |  |  | Vbd =

## Stage 3
Stage 3
22 | 4 | 1 | 8 | 31 | 28 |  | LGAD_TYPE_3.1_8E14_step_3
| -10 | -20 | -30 | -31 | -32 | -33 | -34 | -35 | -36 | -37 | -38 | -39 | -40 | -42 | -44 | -46 | -48 | -50 | -60 | -70 | -80 | -90 | -95 | -100 | -105 | -110 | -115 | -120 | -125
| -4.74e-10 | -5.76e-10 | -8.68e-10 | -1.396e-09 | -1.494e-09 | -1.648e-09 | -1.868e-09 | -2.008e-09 | -2.476e-09 | -3.616e-09 | -4.736e-09 | -5.742e-09 | -6.63e-09 | -7.826e-09 | -9.406e-09 | -1.0816e-08 | -1.2118e-08 | -1.3486e-08 | -1.6854e-08 | -2.3098e-08 | -2.943e-08 | -3.6154e-08 | -4.2006e-08 | -7.779e-08 | -1.37145e-06 | -9.791092e-06 | 3.96e+37 | 9.9e+37 | 9.9e+37
'10000HZ' | 1.23091e-10 | 1.04684e-10 | 8.89888e-11 | 8.67129e-11 | 8.41307e-11 | 8.04364e-11 | 7.40327e-11 | 5.13831e-11 | 3.07188e-11 | 2.44146e-11 | 2.09255e-11 | 1.86735e-11 | 1.70638e-11 | 1.49295e-11 | 1.34187e-11 | 1.23471e-11 | 1.15429e-11 | 1.08554e-11 | 8.78444e-12 | 7.60141e-12 | 6.8203e-12 | 6.27494e-12 | 6.03572e-12 | 6.33397e-12 | 1.48464e-11 | 2.44566e-11 | 2.71439e-11 | 3.13305e-11 | 3.13508e-11
'10000HZ' | -3269900 | -3605780 | -4041210 | -4118300 | -4064660 | -4247810 | -4607140 | -7332530 | -14363100 | -16191100 | -16564000 | -17610600 | -17789200 | -18130600 | -18037100 | -18445200 | -17993800 | -19344800 | -19775300 | -21724400 | -21135700 | -22948400 | -23569900 | 13424900 | 484071 | 153601 | 109361 | 84855.6 | 82288.9
| 0 | 0 | 0 | 0 | 0 | 0 | 0 | 0 | 0 | 0 | 0 | 0 | 0 | 0 | 0 | 0 | 0 | 0 | 0 | 0 | 0 | 0 | 0 | 0 | 0 | 0 | 0 | 0 | 0
| 6.6001e+19 | 9.1251e+19 | 1.2628e+20 | 1.3299e+20 | 1.4128e+20 | 1.5456e+20 | 1.8245e+20 | 3.7876e+20 | 1.0597e+21 | 1.6776e+21 | 2.2837e+21 | 2.8678e+21 | 3.4344e+21 | 4.4865e+21 | 5.5537e+21 | 6.5595e+21 | 7.5053e+21 | 8.4861e+21 | 1.2959e+22 | 1.7307e+22 | 2.1498e+22 | 2.5397e+22 | 2.745e+22 | 2.4926e+22 | 4.5369e+21 | 1.6719e+21 | 1.3572e+21 | 1.0187e+21 | 1.0174e+21
| Vgl = | 34.6 |  | Vfd = |  |  | Vbd = | 100
22 | 4 | 1 | 8 | 49 | 58 |  | LGAD_TYPE_3.1_6E15_28395-W1_step_3
| -5 | -10 | -15 | -16 | -17 | -18 | -19 | -20 | -21 | -22 | -23 | -24 | -25 | -26 | -27 | -28 | -29 | -30 | -40 | -45 | -50 | -55 | -60 | -65 | -70 | -75 | -80 | -90 | -100 | -110
| -9.6974e-08 | -1.4078e-08 | -2.3894e-08 | -3.3476e-08 | -3.8258e-08 | -4.4246e-08 | -5.1584e-08 | -6.025e-08 | -7.0262e-08 | -8.2408e-08 | -9.724e-08 | -1.16732e-07 | -1.40182e-07 | -1.64728e-07 | -1.9283e-07 | -2.25542e-07 | -2.63128e-07 | -3.05762e-07 | -6.7598e-07 | -1.48388e-06 | -2.315136e-06 | -3.403692e-06 | -4.786714e-06 | -6.506278e-06 | -8.610458e-06 | -1.115548e-05 | -1.449774e-05 | 3.96e+37 | 9.9e+37 | 9.9e+37
'10000HZ' | 1.51703e-10 | 1.19484e-10 | 1.07047e-10 | 1.0467e-10 | 1.02281e-10 | 9.99433e-11 | 9.75613e-11 | 9.49286e-11 | 9.20798e-11 | 8.80244e-11 | 8.10793e-11 | 6.97134e-11 | 5.80911e-11 | 4.54136e-11 | 3.84242e-11 | 3.4493e-11 | 3.17607e-11 | 2.96995e-11 | 2.03057e-11 | 1.5379e-11 | 1.40116e-11 | 1.29583e-11 | 1.21768e-11 | 1.15597e-11 | 1.10449e-11 | 1.0814e-11 | 1.09635e-11 | 1.11029e-11 | 1.11504e-11 | 1.12553e-11
'10000HZ' | 1333390 | 2563940 | 3285230 | 3578420 | 3843160 | 4064220 | 4372490 | 4706010 | 4863060 | 5338970 | 6143910 | 5908880 | 4789710 | 7907930 | 16485700 | 21878600 | 31188200 | 28979700 | 8846190 | 6387190 | 4901830 | 3841170 | 3044310 | 2452620 | 2022000 | 1553600 | 968640 | 558289 | 405315 | 322558
| 0 | 0 | 0 | 0 | 0 | 0 | 0 | 0 | 0 | 0 | 0 | 0 | 0 | 0 | 0 | 0 | 0 | 0 | 0 | 0 | 0 | 0 | 0 | 0 | 0 | 0 | 0 | 0 | 0 | 0
| 9.6974e-08 | 1.4078e-08 | 2.3894e-08 | 3.3476e-08 | 3.8258e-08 | 4.4246e-08 | 5.1584e-08 | 6.025e-08 | 7.0262e-08 | 8.2408e-08 | 9.724e-08 | 1.16732e-07 | 1.40182e-07 | 1.64728e-07 | 1.9283e-07 | 2.25542e-07 | 2.63128e-07 | 3.05762e-07 | 6.7598e-07 | 1.48388e-06 | 2.315136e-06 | 3.403692e-06 | 4.786714e-06 | 6.506278e-06 | 8.610458e-06 | 1.115548e-05 | 1.449774e-05 | 3.96e+37 | 9.9e+37 | 9.9e+37
| 4.3452e+19 | 7.0046e+19 | 8.7267e+19 | 9.1276e+19 | 9.5589e+19 | 1.0011e+20 | 1.0506e+20 | 1.1097e+20 | 1.1794e+20 | 1.2906e+20 | 1.5212e+20 | 2.0576e+20 | 2.9633e+20 | 4.8487e+20 | 6.7731e+20 | 8.405e+20 | 9.9133e+20 | 1.1337e+21 | 2.4253e+21 | 4.2281e+21 | 5.0936e+21 | 5.9553e+21 | 6.7442e+21 | 7.4835e+21 | 8.1974e+21 | 8.5512e+21 | 8.3196e+21 | 8.112e+21 | 8.043e+21 | 7.8938e+21
| Vgl = | 23.9 |  | Vfd = |  |  | Vbd = | 80
22 | 4 | 1 | 9 | 3 | 8 |  | LG_SE5_TYPE_3.1_UMB_3E15_28995-W2_Single_Set-P3_step_3
| -5 | -10 | -15 | -16 | -17 | -18 | -19 | -20 | -21 | -22 | -23 | -24 | -25 | -26 | -27 | -28 | -29 | -30 | -40 | -50 | -60 | -70 | -80 | -90 | -100 | -110 | -120 | -130 | -140 | -150 | -160 | -170 | -180 | -190 | -200 | -210
| -1.0074e-08 | -9.452e-09 | -1.1962e-08 | -1.2944e-08 | -1.3218e-08 | -1.3454e-08 | -1.371e-08 | -1.3976e-08 | -1.423e-08 | -1.4462e-08 | -1.4734e-08 | -1.5026e-08 | -1.5326e-08 | -1.565e-08 | -1.6404e-08 | -1.7922e-08 | -1.993e-08 | -2.1828e-08 | -2.6922e-08 | -3.616e-08 | -4.373e-08 | -5.0998e-08 | -5.8294e-08 | -6.576e-08 | -7.3414e-08 | -8.1324e-08 | -8.9528e-08 | -9.8088e-08 | -1.07302e-07 | -1.5219e-07 | -6.39394e-07 | -2.625372e-06 | -6.888448e-06 | -1.33861e-05 | 3.96e+37 | 9.9e+37
'10000HZ' | 1.59816e-10 | 1.20208e-10 | 1.06685e-10 | 1.04723e-10 | 1.02906e-10 | 1.00811e-10 | 9.89021e-11 | 9.68547e-11 | 9.48953e-11 | 9.27767e-11 | 9.0297e-11 | 8.76748e-11 | 8.42665e-11 | 7.93372e-11 | 6.77928e-11 | 4.77467e-11 | 3.32577e-11 | 2.59107e-11 | 1.26406e-11 | 9.63603e-12 | 8.15264e-12 | 7.19324e-12 | 6.4711e-12 | 5.98028e-12 | 5.50764e-12 | 5.21287e-12 | 5.01488e-12 | 4.75996e-12 | 4.5455e-12 | 4.77041e-12 | 5.80252e-12 | 6.59783e-12 | 7.01591e-12 | 7.34501e-12 | 7.33586e-12 | 7.42129e-12
'10000HZ' | 6502600 | -22804100 | -6367670 | -6372380 | -6276550 | -6247540 | -6196500 | -6160280 | -6379280 | -6479650 | -6025660 | -6318740 | -6501040 | -6397340 | -8592930 | -33277200 | 240475000 | -29191300 | -22064000 | -20953000 | -22831200 | -22777700 | -26526800 | -24236400 | -23731200 | -24546100 | -27682500 | -26440600 | -27574100 | 75928400 | 4195730 | 1963250 | 1349940 | 1023910 | 869687 | 757922
| 0 | 0 | 0 | 0 | 0 | 0 | 0 | 0 | 0 | 0 | 0 | 0 | 0 | 0 | 0 | 0 | 0 | 0 | 0 | 0 | 0 | 0 | 0 | 0 | 0 | 0 | 0 | 0 | 0 | 0 | 0 | 0 | 0 | 0 | 0 | 0
| 3.9152e+19 | 6.9204e+19 | 8.786e+19 | 9.1183e+19 | 9.4432e+19 | 9.8398e+19 | 1.0223e+20 | 1.066e+20 | 1.1105e+20 | 1.1618e+20 | 1.2265e+20 | 1.3009e+20 | 1.4083e+20 | 1.5887e+20 | 2.1759e+20 | 4.3865e+20 | 9.041e+20 | 1.4895e+21 | 6.2584e+21 | 1.077e+22 | 1.5045e+22 | 1.9326e+22 | 2.3881e+22 | 2.7961e+22 | 3.2966e+22 | 3.68e+22 | 3.9763e+22 | 4.4136e+22 | 4.8399e+22 | 4.3943e+22 | 2.9701e+22 | 2.2972e+22 | 2.0316e+22 | 1.8536e+22 | 1.8582e+22 | 1.8157e+22
| Vgl = | 27.7 |  | Vfd = |  |  | Vbd = | 150
22 | 4 | 1 | 9 | 16 | 36 |  | PIN_SE5_TYPE_3.1_UMB_8E14_28995-W3_Single_Set-P2_step_3
| -10 | -20 | -30 | -40 | -50 | -60 | -70 | -80 | -90 | -100 | -110 | -120 | -130 | -140 | -150 | -160 | -170 | -180 | -190 | -200 | -210 | -220 | -230 | -240 | -250 | -260 | -270 | -280 | -290 | -300 | -310
| -5.856e-09 | -6.862e-09 | -9.152e-09 | -1.1006e-08 | -1.2682e-08 | -1.4198e-08 | -1.5566e-08 | -1.6792e-08 | -1.7874e-08 | -1.8832e-08 | -1.972e-08 | -2.056e-08 | -2.127e-08 | -2.1916e-08 | -2.2516e-08 | -2.298e-08 | -2.3306e-08 | -2.364e-08 | -2.4016e-08 | -2.4404e-08 | -2.4844e-08 | -2.523e-08 | -2.56e-08 | -2.6e-08 | -2.6388e-08 | -2.6774e-08 | -2.7188e-08 | -2.7612e-08 | -2.8018e-08 | -2.848e-08 | -2.9048e-08
'10000HZ' | 1.33911e-11 | 9.49012e-12 | 7.56428e-12 | 6.35587e-12 | 5.59088e-12 | 5.00395e-12 | 4.61637e-12 | 4.34705e-12 | 4.13072e-12 | 4.00083e-12 | 3.88132e-12 | 3.75745e-12 | 3.73189e-12 | 3.7204e-12 | 3.73986e-12 | 3.69143e-12 | 3.72812e-12 | 3.75141e-12 | 3.69664e-12 | 3.71577e-12 | 3.70976e-12 | 3.74286e-12 | 3.76926e-12 | 3.73001e-12 | 3.77025e-12 | 3.76968e-12 | 3.80846e-12 | 3.80828e-12 | 3.82553e-12 | 3.87886e-12 | 3.91565e-12
'10000HZ' | -37623800 | -22970700 | -22208300 | -25395000 | -29226400 | -27701600 | -27435200 | -27445700 | -28446100 | -26425100 | -27239600 | -26071700 | -27058700 | -25518200 | -27265300 | -27541500 | -26630600 | -27940400 | -27144400 | -28012400 | -29232800 | -29242500 | -27122000 | -26107100 | -28241900 | -29495800 | -29871500 | -30753100 | -32965000 | -38282400 | -45880500
| 0 | 0 | 0 | 0 | 0 | 0 | 0 | 0 | 0 | 0 | 0 | 0 | 0 | 0 | 0 | 0 | 0 | 0 | 0 | 0 | 0 | 0 | 0 | 0 | 0 | 0 | 0 | 0 | 0 | 0 | 0
| 5.5766e+21 | 1.1103e+22 | 1.7477e+22 | 2.4754e+22 | 3.1992e+22 | 3.9937e+22 | 4.6924e+22 | 5.2919e+22 | 5.8607e+22 | 6.2474e+22 | 6.6381e+22 | 7.0829e+22 | 7.1803e+22 | 7.2247e+22 | 7.1497e+22 | 7.3386e+22 | 7.1948e+22 | 7.1058e+22 | 7.3179e+22 | 7.2427e+22 | 7.2662e+22 | 7.1383e+22 | 7.0386e+22 | 7.1875e+22 | 7.0349e+22 | 7.0371e+22 | 6.8945e+22 | 6.8951e+22 | 6.8331e+22 | 6.6465e+22 | 6.5222e+22
| Vgl = |  |  | Vfd = | 111 |  | Vbd =
22 | 4 | 1 | 9 | 36 | 30 |  | PIN_SE5_TYPE_3.1_UMB_3E15_28995-W2_Single_Set-P3_step_3
| -10 | -20 | -30 | -40 | -50 | -60 | -70 | -80 | -90 | -100 | -110 | -120 | -130 | -140 | -150 | -160 | -170 | -180 | -190 | -200 | -210 | -220 | -230 | -240 | -250 | -260 | -270 | -280 | -290 | -300 | -310 | -320 | -330 | -340 | -350 | -360 | -370 | -380 | -390 | -400 | -410
| -1.0874e-08 | -1.0022e-08 | -1.3872e-08 | -1.6924e-08 | -1.9558e-08 | -2.2034e-08 | -2.4424e-08 | -2.6776e-08 | -2.9084e-08 | -3.1324e-08 | -3.3538e-08 | -3.5574e-08 | -3.757e-08 | -3.9804e-08 | -4.1836e-08 | -4.3778e-08 | -4.5652e-08 | -4.7504e-08 | -4.931e-08 | -5.1078e-08 | -5.2814e-08 | -5.4574e-08 | -5.6322e-08 | -5.8076e-08 | -5.9874e-08 | -6.1732e-08 | -6.3674e-08 | -6.5674e-08 | -6.7826e-08 | -7.0156e-08 | -7.2634e-08 | -7.5356e-08 | -7.8434e-08 | -8.2086e-08 | -8.7692e-08 | -9.4664e-08 | -9.8018e-08 | -9.7968e-08 | -9.7844e-08 | -9.7586e-08 | -9.7538e-08
'10000HZ' | 2.60183e-11 | 1.89363e-11 | 1.52551e-11 | 1.3146e-11 | 1.19032e-11 | 1.09086e-11 | 1.0145e-11 | 9.54056e-12 | 9.00107e-12 | 8.58092e-12 | 8.16593e-12 | 7.86353e-12 | 7.54442e-12 | 7.31544e-12 | 7.14167e-12 | 6.9428e-12 | 6.7986e-12 | 6.60153e-12 | 6.50019e-12 | 6.40017e-12 | 6.27063e-12 | 6.1763e-12 | 6.11064e-12 | 6.08211e-12 | 6.00137e-12 | 5.94778e-12 | 5.92101e-12 | 5.89695e-12 | 5.85624e-12 | 5.85742e-12 | 5.82557e-12 | 5.79071e-12 | 5.74716e-12 | 5.64064e-12 | 5.3855e-12 | 5.34653e-12 | 5.35353e-12 | 5.38368e-12 | 5.38218e-12 | 5.36383e-12 | 5.36334e-12
'10000HZ' | -11663400 | -13230200 | -14019400 | -15085400 | -15803400 | -16621700 | -16271700 | -18113800 | -18256600 | -19236900 | -19151600 | -19085300 | -20610400 | -20255700 | -20245200 | -21210300 | -20278600 | -20663200 | -21478100 | -22958800 | -22053600 | -23763600 | -24130000 | -24089800 | -25155000 | -25080100 | -27306500 | -27320800 | -29639300 | -33298400 | -40132900 | -53166600 | -125129000 | 260975000 | 55432700 | 44511300 | 43549100 | 37673600 | 37980200 | 41177400 | 39156500
| 0 | 0 | 0 | 0 | 0 | 0 | 0 | 0 | 0 | 0 | 0 | 0 | 0 | 0 | 0 | 0 | 0 | 0 | 0 | 0 | 0 | 0 | 0 | 0 | 0 | 0 | 0 | 0 | 0 | 0 | 0 | 0 | 0 | 0 | 0 | 0 | 0 | 0 | 0 | 0 | 0
| 1.4772e+21 | 2.7888e+21 | 4.297e+21 | 5.7865e+21 | 7.0579e+21 | 8.4035e+21 | 9.7162e+21 | 1.0986e+22 | 1.2343e+22 | 1.3581e+22 | 1.4996e+22 | 1.6172e+22 | 1.7569e+22 | 1.8686e+22 | 1.9607e+22 | 2.0746e+22 | 2.1635e+22 | 2.2946e+22 | 2.3667e+22 | 2.4413e+22 | 2.5432e+22 | 2.6215e+22 | 2.6781e+22 | 2.7033e+22 | 2.7765e+22 | 2.8268e+22 | 2.8524e+22 | 2.8757e+22 | 2.9158e+22 | 2.9147e+22 | 2.9466e+22 | 2.9822e+22 | 3.0276e+22 | 3.143e+22 | 3.4478e+22 | 3.4983e+22 | 3.4891e+22 | 3.4502e+22 | 3.4521e+22 | 3.4758e+22 | 3.4764e+22
| Vgl = |  |  | Vfd = |  |  | Vbd = | 340

## Stage 4
Stage 4
22 | 4 | 4 | 8 | 1 | 41 |  | LGAD_TYPE_3.1_8E14_step_4
| 0 | -5 | -10 | -15 | -20 | -25 | -30 | -35 | -40 | -45 | -50 | -55 | -60 | -65 | -70
| 4.2596e-06 | 6.775e-06 | -1.29484e-05 | -6.79642e-05 | -0.000175 | -0.000314 | -0.000471 | -0.000638 | -0.000806 | -0.000924 | -0.000953 | -0.000953 | -0.000953 | -0.000953 | -0.000953
'10000HZ' | 1.27869e-10 | 1.43356e-10 | 1.42484e-10 | 1.48147e-10 | 1.48801e-10 | 1.56017e-10 | 1.56431e-10 | 1.5068e-10 | 1.38662e-10 | 1.36224e-10 | 1.36162e-10 | 1.36144e-10 | 1.36158e-10 | 1.36089e-10 | 1.36151e-10
'10000HZ' | 18564.5 | 1519610 | 72216.3 | 34020 | 25729.1 | 21933 | 20084.8 | 20065.9 | 22120.5 | 23262.6 | 23266 | 23272.4 | 23270.9 | 23268.6 | 23264.4
| 0 | 0 | 0 | 0 | 0 | 0 | 0 | 0 | 0 | 0 | 0 | 0 | 0 | 0 | 0
| 6.116e+19 | 4.866e+19 | 4.9257e+19 | 4.5563e+19 | 4.5164e+19 | 4.1082e+19 | 4.0865e+19 | 4.4044e+19 | 5.201e+19 | 5.3888e+19 | 5.3937e+19 | 5.3951e+19 | 5.394e+19 | 5.3995e+19 | 5.3946e+19
| Vgl = |  |  | Vfd = |  |  | Vbd = | 10
22 | 4 | 4 | 8 | 23 | 36 |  | LGAD_TYPE_3.1_6E15_28395-W1_step_4
| 0 | -10 | -20 | -30 | -40 | -50 | -60 | -70 | -80 | -90 | -100 | -110 | -120 | -130 | -140 | -150 | -160 | -170 | -180 | -190 | -200
| 6.18e-10 | 5.78e-10 | 6.14e-10 | 6.26e-10 | 6.34e-10 | 7.36e-10 | 8.62e-10 | 8.42e-10 | 6.42e-10 | 6.5e-10 | 6.88e-10 | 7.08e-10 | 7.04e-10 | 6.92e-10 | 6.58e-10 | 6.4e-10 | 8.02e-10 | 8.26e-10 | 6.88e-10 | 6.98e-10 | 7.2e-10
'10000HZ' | 6.76493e-10 | 1.27941e-10 | 1.11603e-10 | 5.67832e-11 | 4.131e-11 | 3.51557e-11 | 3.10134e-11 | 2.80058e-11 | 2.79868e-11 | 2.79778e-11 | 2.79478e-11 | 2.79942e-11 | 2.79918e-11 | 2.80089e-11 | 2.79805e-11 | 2.79891e-11 | 2.80259e-11 | 2.80352e-11 | 2.80613e-11 | 2.80531e-11 | 2.80863e-11
'10000HZ' | 11969.8 | 174884 | 53532.4 | 53182.6 | 55891 | 60794 | 65311.6 | 70413.3 | 71100.5 | 71092.9 | 71088.5 | 71074.3 | 71087.9 | 71087.8 | 71098.1 | 71089.8 | 71078.7 | 71079.9 | 71082.2 | 71070.3 | 71077.3
| 0 | 0 | 0 | 0 | 0 | 0 | 0 | 0 | 0 | 0 | 0 | 0 | 0 | 0 | 0 | 0 | 0 | 0 | 0 | 0 | 0
Pads melted off
| Vgl = |  |  | Vfd = |  |  | Vbd =
22 | 4 | 4 | 8 | 34 | 35 |  | LG_SE5_TYPE_3.1_UMB_3E15_28995-W2_Single_Set-P3_step_4
| -5 | -15 | -16 | -17 | -18 | -19 | -20 | -21 | -22 | -23 | -24 | -25 | -26 | -27 | -28 | -29 | -30 | -40 | -50 | -60 | -70 | -80 | -90 | -100 | -110 | -120 | -130 | -140 | -150 | -160
| -1.6974e-08 | -2.527e-08 | -2.208e-09 | -1.25e-09 | -1.01e-09 | -1.074e-09 | -1.262e-09 | -1.516e-09 | -1.802e-09 | -2.158e-09 | -2.66e-09 | -3.246e-09 | -3.982e-09 | -4.962e-09 | -6.26e-09 | -7.97e-09 | -1.0124e-08 | -3.342e-08 | -1.08862e-07 | -2.46222e-07 | -4.78456e-07 | -8.70308e-07 | -1.565844e-06 | -2.94847e-06 | -6.160138e-06 | -1.375997e-05 | 3.96e+37 | 9.9e+37 | 9.9e+37 | 9.9e+37
'10000HZ' | 1.56507e-10 | 1.13288e-10 | 1.11264e-10 | 1.09273e-10 | 1.07337e-10 | 1.05524e-10 | 1.03599e-10 | 1.01716e-10 | 9.96682e-11 | 9.74722e-11 | 9.52608e-11 | 9.2597e-11 | 8.95789e-11 | 8.50707e-11 | 6.68846e-11 | 3.48684e-11 | 2.54814e-11 | 1.5614e-11 | 1.2861e-11 | 1.12374e-11 | 1.0143e-11 | 9.30369e-12 | 8.71651e-12 | 8.35199e-12 | 8.64327e-12 | 1.05969e-11 | 1.43121e-11 | 2.05744e-11 | 2.25803e-11 | 2.38151e-11
'10000HZ' | -4390680 | -6631710 | -6904030 | -6782650 | -6977370 | -6976170 | -7287510 | -7910610 | -8494490 | -9900820 | -11356000 | -15222600 | -41966700 | 14461900 | 6016330 | -23278200 | -20094500 | -32885900 | -48368000 | -87788200 | 112048000 | 27132500 | 9504040 | 3472700 | 1207520 | 565357 | 368833 | 150913 | 101771 | 86484.2
| 0 | 0 | 0 | 0 | 0 | 0 | 0 | 0 | 0 | 0 | 0 | 0 | 0 | 0 | 0 | 0 | 0 | 0 | 0 | 0 | 0 | 0 | 0 | 0 | 0 | 0 | 0 | 0 | 0 | 0
| 4.0826e+19 | 7.7917e+19 | 8.0778e+19 | 8.3748e+19 | 8.6796e+19 | 8.9804e+19 | 9.3173e+19 | 9.6654e+19 | 1.0067e+20 | 1.0525e+20 | 1.102e+20 | 1.1663e+20 | 1.2462e+20 | 1.3818e+20 | 2.2354e+20 | 8.225e+20 | 1.5401e+21 | 4.1018e+21 | 6.0458e+21 | 7.919e+21 | 9.72e+21 | 1.1553e+22 | 1.3162e+22 | 1.4336e+22 | 1.3386e+22 | 8.9052e+21 | 4.8819e+21 | 2.3624e+21 | 1.9613e+21 | 1.7632e+21
| Vgl = | 28 |  | Vfd = |  |  | Vbd = | 100
| Pads melted off | [5 empty] | PIN_SE5_TYPE_3.1_UMB_8E14_28995-W3_Single_Set-P2_step_4
| Vgl = |  |  | Vfd = |  |  | Vbd =
22 | 4 | 4 | 8 | 44 | 15 |  | PIN_SE5_TYPE_3.1_UMB_3E15_28995-W2_Single_Set-P3_step_4
| 0 | -5 | -10 | -15 | -20 | -25 | -30 | -35 | -40 | -45 | -50
| 5.94e+37 | 8.582856e-06 | -1.221376e-06 | -9.093718e-06 | 3.96e+37 | 9.9e+37 | 9.9e+37 | 9.9e+37 | 9.9e+37 | 9.9e+37 | 9.9e+37
'10000HZ' | 9.35427e-11 | 3.8981e-11 | 3.18179e-11 | 2.10162e-11 | 2.04118e-11 | 1.96388e-11 | 1.88184e-11 | 1.80237e-11 | 1.72407e-11 | 1.6228e-11 | 1.58693e-11
'10000HZ' | 11085.8 | -44140500 | 571941 | 235273 | 165376 | 138318 | 123569 | 113912 | 107077 | 102044 | 99348.3
| 0 | 0 | 0 | 0 | 0 | 0 | 0 | 0 | 0 | 0 | 0
| 1.1428e+20 | 6.581e+20 | 9.8777e+20 | 2.2641e+21 | 2.4001e+21 | 2.5928e+21 | 2.8238e+21 | 3.0783e+21 | 3.3643e+21 | 3.7973e+21 | 3.9709e+21
| Vgl = |  |  | Vfd = |  |  | Vbd = | 25

## Graf Vgl + Vfd
Vgl
| 0 | 1 | 2 | 3 | 4
LGAD_TYPE_3.1_8E14 | 27.4 | 27.9 | 32.1 | 34.6
LGAD_TYPE_3.1_6E15_28395-W1 | 5 |  | 21.6 | 23.9
LG_SE5_TYPE_3.1_UMB_3E15_28995-W2_Single_Set-P3 | 10.2 | 14 | 24.4 | 27.7 | 28
PIN_SE5_TYPE_3.1_UMB_8E14_28995-W3_Single_Set-P2
PIN_SE5_TYPE_3.1_UMB_3E15_28995-W2_Single_Set-P3
Vfd
| 0 | 1 | 2 | 3
LGAD_TYPE_3.1_8E14 | 61 | 128.8
LGAD_TYPE_3.1_6E15_28395-W1 | 77.8
LG_SE5_TYPE_3.1_UMB_3E15_28995-W2_Single_Set-P3 | 78
PIN_SE5_TYPE_3.1_UMB_8E14_28995-W3_Single_Set-P2 | 40.8 | 146.8 | 113.5 | 111
PIN_SE5_TYPE_3.1_UMB_3E15_28995-W2_Single_Set-P3 | 79.4
Vbd
Samples | 0 | 1 | 2 | 3
LGAD_TYPE_3.1_8E14 |  | 290 | 160 | 100 |  |  | T
LGAD_TYPE_3.1_6E15_28395-W1 |  | 280 | 140 | 80 |  | Stage 0 | /
LG_SE5_TYPE_3.1_UMB_3E15_28995-W2_Single_Set-P3 |  |  | 270 | 150 |  | Stage 1 | 300
PIN_SE5_TYPE_3.1_UMB_8E14_28995-W3_Single_Set-P2 | [5 empty] | Stage 2 | 350
PIN_SE5_TYPE_3.1_UMB_3E15_28995-W2_Single_Set-P3 |  | 250 | 310 | 340 |  | Stage 3 | 400