## Sheet1
USTC W3-30 0e14
TCT, t_int=4 ns, room T (no regulation)
Measurement # | Mounting before this measurement | Vgl1 | Vgl2 | Gain1 | Gain2 | Measurement index
1 | 1 | 23.9 | 23.7 | 13.3 | 12 | 1.1
2 | 1 | 23.7 | 23.7 | 14.1 | 12.7 | 2.1
3 | 0 | 23.6 | 23.8 | 14.2 | 12.8 | 3.1
4 | 0 | 23.9 | 23.7 | 13.2 | 12 | 4.1
5 | 0 | 23.8 | 24 | 12.3 | 11.1 | 5.1
6 | 1 | 23.9 | 23.9 | 13.1 | 11.9 | 6.1
7 | 0 | 23.7 | 23.8 | 14.6 | 13.3 | 7.1
8 | 0 | 23.8 | 23.8 | 13.8 | 12.7 | 8.1
|  | 23.7875 | 23.8 | 13.575 | 12.3125
|  | 0.1053269 | 0.1 | 0.6923691 | 0.6469882