## BOJAN
Irradiation at the AIC-144 cyclotron, 60 MeV protons
IFJ PAN Kraków Poland
EURO LABS IFJAIC-2025-13
Board number | Dimension (mm) | Si thickness (um) | Data | Start [h:m:s] | End (h:m:s) | Time (h:m:s) | Time (s) | Monitor correction [M] | Dose [Gy] = t *Dr*M | Fluence 90 deg (p/cm2) | Fluence 45deg (p/cm2)
1 | 7x7 | 300 | 2025-12-09 | 12:08 | 12:37 | 0:29 | 1747 | 1 | 103614.57 | 5.926753404e+13 | 41908475223888.5
2 | 7x7 | 300 | 2025-12-09 | 12:47 | 14:36 | 1:49 | 6525 | 1.006179 | 389388.9 | 222730441164362.8 | 157494205323992.3
3 | 5x5 | 775 | 2025-12-10 | 7:00 | 10:37 | 3:37 | 13025 | 1.048519 | 809994.3 | 463316746607440.1 | 327614413363410.2
4 | 5x5 | 775 | 2025-12-09 | 14:57 | 21:58 | 7:01 | 25246 | 1.0303 | 1542709.4 | 882429798057144.1 | 623972094127282.2
5 | 5x5 | 775 | 2025-12-10 | 11:00 | 21:57 | 10:58 | 39462 | 1.142175 | 2673250.6 | 1529099320109797.2 | 1081236498357376.9
6 | 5x5 | 775 | 2025-12-19 | 11:19 | 17:39 | 6:20 | 22817 | 1 | 1398682.1 | 8.000461612e+14 | 565718065846785.6
Coeff Fluence/Dose (60 MeV) = | 572000000 | p/cm2/Gy
Samples 1-5
Dose rate Dr(50 nA) (calibration GafChromic) | 59.31 | Gy/s
Fluence rate | 33925320000 | p/cm2/s
Sample 6
Dose rate Dr(50 nA) (calibration alanine) | 61.3 | Gy/s
Fluence rate | 35063600000 | p/cm2/s
Samples were irradiated on the isotope line, 45 deg against the beam